## Sheet1
FILES | SMILES | E (hartree) | G (hartree) | HOMO_Eh | LUMO_Eh | HOMO_LUMO_gap_Eh | gap_parse_ok | base | tag | redox_potential_V
1a-00_0n_gn.xyz | c1ccc2c(c1)Nc1c(S2)cccc1OCC | -1068.826 | -1068.627801 | -0.197459 | -0.023447 | 0.174012 | TRUE | 1a-00_0n | gn | 1.394053
1a-00_0n_ox.xyz | c1ccc2c(c1)Nc1c(S2)cccc1OCC | -1068.6 | -1068.400219 |  |  |  | FALSE | 1a-00_0n | ox
1a-00_0n_rd.xyz | c1ccc2c(c1)Nc1c(S2)cccc1OCC | -1068.808 | -1068.617193 |  |  |  | FALSE | 1a-00_0n | rd
1a-01_0n_gn.xyz | c1ccc2c(c1)Nc1c(S2)cccc1OC | -1029.549 | -1029.375949 | -0.193608 | -0.021049 | 0.172559 | TRUE | 1a-01_0n | gn | 1.436665
1a-01_0n_ox.xyz | c1ccc2c(c1)Nc1c(S2)cccc1OC | -1029.316 | -1029.143114 |  |  |  | FALSE | 1a-01_0n | ox
1a-01_0n_rd.xyz | c1ccc2c(c1)Nc1c(S2)cccc1OC | -1029.525 | -1029.361654 |  |  |  | FALSE | 1a-01_0n | rd
1a-02_0n_gn.xyz | c1c(cc2c(c1)Nc1c(S2)ccc(c1)Cl)OC | -1489.013 | -1488.852323 | -0.199194 | -0.025748 | 0.173446 | TRUE | 1a-02_0n | gn | 1.731331
1a-02_0n_ox.xyz | c1c(cc2c(c1)Nc1c(S2)ccc(c1)Cl)OC | -1488.777 | -1488.616173 |  |  |  | FALSE | 1a-02_0n | ox
1a-02_0n_rd.xyz | c1c(cc2c(c1)Nc1c(S2)ccc(c1)Cl)OC | -1488.997 | -1488.845542 |  |  |  | FALSE | 1a-02_0n | rd
1a-03_0n_gn.xyz | c1c(cc2c(c1)Nc1c(S2)cc(cc1)OC)OC | -1143.988 | -1143.786647 | -0.18734 | -0.01538 | 0.17196 | TRUE | 1a-03_0n | gn | 1.124529
1a-03_0n_ox.xyz | c1c(cc2c(c1)Nc1c(S2)cc(cc1)OC)OC | -1143.765 | -1143.563536 |  |  |  | FALSE | 1a-03_0n | ox
1a-03_0n_rd.xyz | c1c(cc2c(c1)Nc1c(S2)cc(cc1)OC)OC | -1143.961 | -1143.770605 |  |  |  | FALSE | 1a-03_0n | rd
1a-04_0n_gn.xyz | c1c(cc2c(c1)Nc1c(S2)cc(cc1)C)C | -993.6672 | -993.475903 | -0.192981 | -0.017376 | 0.175605 | TRUE | 1a-04_0n | gn | 1.368719
1a-04_0n_ox.xyz | c1c(cc2c(c1)Nc1c(S2)cc(cc1)C)C | -993.4369 | -993.244054 |  |  |  | FALSE | 1a-04_0n | ox
1a-04_0n_rd.xyz | c1c(cc2c(c1)Nc1c(S2)cc(cc1)C)C | -993.6448 | -993.460097 |  |  |  | FALSE | 1a-04_0n | rd
1a-05_0n_gn.xyz | c1ccc2c(c1)Nc1c(S2)cc(cc1)Br | -3488.363 | -3488.233712 | -0.205701 | -0.033083 | 0.172618 | TRUE | 1a-05_0n | gn | 2.432229
1a-05_0n_ox.xyz | c1ccc2c(c1)Nc1c(S2)cc(cc1)Br | -3488.119 | -3487.989368 |  |  |  | FALSE | 1a-05_0n | ox
1a-05_0n_rd.xyz | c1ccc2c(c1)NC1=C(S2)C=[C]C=C1.[Br] | -3488.367 | -3488.244495 |  |  |  | FALSE | 1a-05_0n | rd
1a-06_0n_gn.xyz | c1ccc2c(c1)Nc1c(S2)cc(cc1)Cl | -1374.569 | -1374.438 | -0.204675 | -0.031693 | 0.172982 | TRUE | 1a-06_0n | gn | 2.043739
1a-06_0n_ox.xyz | c1ccc2c(c1)Nc1c(S2)cc(cc1)Cl | -1374.326 | -1374.193882 |  |  |  | FALSE | 1a-06_0n | ox
1a-06_0n_rd.xyz | c1ccc2c(c1)Nc1c(S2)cc(cc1)Cl | -1374.558 | -1374.434732 |  |  |  | FALSE | 1a-06_0n | rd
1a-07_0n_gn.xyz | c1ccc2c(c1)Nc1c(S2)cc(cc1)OCC | -1068.827 | -1068.628632 | -0.191723 | -0.018131 | 0.173592 | TRUE | 1a-07_0n | gn | 1.37457
1a-07_0n_ox.xyz | c1ccc2c(c1)Nc1c(S2)cc(cc1)OCC | -1068.598 | -1068.399062 |  |  |  | FALSE | 1a-07_0n | ox
1a-07_0n_rd.xyz | c1ccc2c(c1)Nc1c(S2)cc(cc1)OCC | -1068.804 | -1068.61532 |  |  |  | FALSE | 1a-07_0n | rd
1a-08_0n_gn.xyz | c1ccc2c(c1)Nc1c(S2)cc(cc1)F | -1014.294 | -1014.160027 | -0.203301 | -0.029259 | 0.174042 | TRUE | 1a-08_0n | gn | 1.899603
1a-08_0n_ox.xyz | c1ccc2c(c1)Nc1c(S2)cc(cc1)F | -1014.051 | -1013.916582 |  |  |  | FALSE | 1a-08_0n | ox
1a-08_0n_rd.xyz | c1ccc2c(c1)Nc1c(S2)cc(cc1)F | -1014.278 | -1014.152135 |  |  |  | FALSE | 1a-08_0n | rd
1a-09_0n_gn.xyz | c1ccc2c(c1)Nc1c(S2)cc(cc1)I | -1212.224 | -1212.095697 | -0.2055 | -0.034462 | 0.171038 | TRUE | 1a-09_0n | gn | 2.766351
1a-09_0n_ox.xyz | c1ccc2c(c1)Nc1c(S2)cc(cc1)I | -1211.981 | -1211.852383 |  |  |  | FALSE | 1a-09_0n | ox
1a-09_0n_rd.xyz | c1ccc2c(c1)NC1=CC=[C]C=C1S2.[I] | -1212.242 | -1212.119789 |  |  |  | FALSE | 1a-09_0n | rd
1a-10_0n_gn.xyz | c1ccc2c(c1)Nc1c(S2)cc(cc1)OC | -1029.546 | -1029.373456 | -0.193187 | -0.018894 | 0.174293 | TRUE | 1a-10_0n | gn | 1.37759
1a-10_0n_ox.xyz | c1ccc2c(c1)Nc1c(S2)cc(cc1)OC | -1029.315 | -1029.141933 |  |  |  | FALSE | 1a-10_0n | ox
1a-10_0n_rd.xyz | c1ccc2c(c1)Nc1c(S2)cc(cc1)OC | -1029.522 | -1029.358302 |  |  |  | FALSE | 1a-10_0n | rd
1a-11_0n_gn.xyz | c1ccc2c(c1)Nc1c(S2)cc(cc1)C | -954.3852 | -954.217928 | -0.196077 | -0.020175 | 0.175902 | TRUE | 1a-11_0n | gn | 1.525127
1a-11_0n_ox.xyz | c1ccc2c(c1)Nc1c(S2)cc(cc1)C | -954.1502 | -953.981917 |  |  |  | FALSE | 1a-11_0n | ox
1a-11_0n_rd.xyz | c1ccc2c(c1)Nc1c(S2)cc(cc1)C | -954.3634 | -954.203708 |  |  |  | FALSE | 1a-11_0n | rd
1a-12_0n_gn.xyz | c1ccc2c(c1)Nc1c(S2)cc(cc1)N(=O)=O | -1119.491 | -1119.34871 | -0.218562 | -0.084073 | 0.134489 | TRUE | 1a-12_0n | gn | 3.665698
1a-12_0n_ox.xyz | c1ccc2c(c1)Nc1c(S2)cc(cc1)N(=O)=O | -1119.232 | -1119.090182 |  |  |  | FALSE | 1a-12_0n | ox
1a-12_0n_rd.xyz | c1ccc2c(c1)Nc1c(S2)cc(cc1)N(=O)=O | -1119.528 | -1119.390639 |  |  |  | FALSE | 1a-12_0n | rd
1a-13_0n_gn.xyz | c1c(cc2c(c1)Nc1c(S2)c(ccc1)Cl)OC | -1489.011 | -1488.850503 | -0.19703 | -0.025682 | 0.171348 | TRUE | 1a-13_0n | gn | 1.677835
1a-13_0n_ox.xyz | c1c(cc2c(c1)Nc1c(S2)c(ccc1)Cl)OC | -1488.776 | -1488.615281 |  |  |  | FALSE | 1a-13_0n | ox
1a-13_0n_rd.xyz | c1c(cc2c(c1)Nc1c(S2)c(ccc1)Cl)OC | -1488.995 | -1488.842684 |  |  |  | FALSE | 1a-13_0n | rd
1a-14_0n_gn.xyz | c1ccc2c(c1)Nc1c(S2)cccc1 | -915.1031 | -914.959994 | -0.1993 | -0.023146 | 0.176154 | TRUE | 1a-14_0n | gn | 1.707032
1a-14_0n_ox.xyz | c1ccc2c(c1)Nc1c(S2)cccc1 | -914.8632 | -914.718904 |  |  |  | FALSE | 1a-14_0n | ox
1a-14_0n_rd.xyz | c1ccc2c(c1)Nc1c(S2)cccc1 | -915.0818 | -914.94738 |  |  |  | FALSE | 1a-14_0n | rd
1b-00_0n_gn.xyz | c1ccc2c(c1)N(c1c(S2)cccc1)CCN1CCCC1 | -1204.855 | -1204.55615 | -0.200593 | -0.017258 | 0.183335 | TRUE | 1b-00_0n | gn | 1.508529
1b-00_0n_ox.xyz | c1ccc2c(c1)N(c1c(S2)cccc1)CCN1CCCC1 | -1204.619 | -1204.321335 |  |  |  | FALSE | 1b-00_0n | ox
1b-00_0n_rd.xyz | c1ccc2c(c1)N(c1c(S2)cccc1)CCN1CCCC1 | -1204.834 | -1204.542516 |  |  |  | FALSE | 1b-00_0n | rd
1b-01_0n_gn.xyz | c1ccc2c(c1)N(c1c(S2)cccc1)C(=O)C | -1067.639 | -1067.46283 | -0.227384 | -0.031518 | 0.195866 | TRUE | 1b-01_0n | gn | 2.449726
1b-01_0n_ox.xyz | c1ccc2c(c1)N(c1c(S2)cccc1)C(=O)C | -1067.377 | -1067.202838 |  |  |  | FALSE | 1b-01_0n | ox
1b-01_0n_rd.xyz | c1ccc2c(c1)N(c1c(S2)cccc1)C(=O)C | -1067.627 | -1067.458608 |  |  |  | FALSE | 1b-01_0n | rd
1b-02_0n_gn.xyz | c1ccc2c(c1)N(c1c(S2)cccc1)C(=O)c1ccccc1 | -1259.213 | -1258.988243 | -0.226705 | -0.047413 | 0.179292 | TRUE | 1b-02_0n | gn | 3.120419
1b-02_0n_ox.xyz | c1ccc2c(c1)N(c1c(S2)cccc1)C(=O)c1ccccc1 | -1258.962 | -1258.73855 |  |  |  | FALSE | 1b-02_0n | ox
1b-02_0n_rd.xyz | c1ccc2c(c1)N(c1c(S2)cccc1)C(=O)c1ccccc1 | -1259.238 | -1259.018968 |  |  |  | FALSE | 1b-02_0n | rd
1b-03_0n_gn.xyz | c1ccc2c(c1)N(c1c(S2)cccc1)C=O | -1028.356 | -1028.205654 | -0.22701 | -0.032851 | 0.194159 | TRUE | 1b-03_0n | gn | 2.712664
1b-03_0n_ox.xyz | c1ccc2c(c1)N(c1c(S2)cccc1)C=O | -1028.087 | -1027.93674 |  |  |  | FALSE | 1b-03_0n | ox
1b-03_0n_rd.xyz | c1ccc2c(c1)N(c1c(S2)cccc1)C=O | -1028.345 | -1028.202173 |  |  |  | FALSE | 1b-03_0n | rd
1b-04_0n_gn.xyz | c1ccc2c(c1)N(c1c(S2)cccc1)C | -954.3694 | -954.19905 | -0.200076 | -0.019727 | 0.180349 | TRUE | 1b-04_0n | gn | 1.667603
1b-04_0n_ox.xyz | c1ccc2c(c1)N(c1c(S2)cccc1)C | -954.1284 | -953.957841 |  |  |  | FALSE | 1b-04_0n | ox
1b-04_0n_rd.xyz | c1ccc2c(c1)N(c1c(S2)cccc1)C | -954.3457 | -954.184868 |  |  |  | FALSE | 1b-04_0n | rd
1b-05_0n_gn.xyz | c1ccc2c(c1)N(c1c(S2)cccc1)C[C@@H]1CCCN(C1)C | -1244.142 | -1243.814695 | -0.201905 | -0.017665 | 0.18424 | TRUE | 1b-05_0n | gn | 1.598025
1b-05_0n_ox.xyz | c1ccc2c(c1)N(c1c(S2)cccc1)C[C@@H]1CCCN(C1)C | -1243.904 | -1243.576263 |  |  |  | FALSE | 1b-05_0n | ox
1b-05_0n_rd.xyz | c1ccc2c(c1)N(c1c(S2)cccc1)C[C@@H]1CCCN(C1)C | -1244.12 | -1243.800733 |  |  |  | FALSE | 1b-05_0n | rd
1c-00_0n_gn.xyz | c1ccc2c(c1)Nc1c(S2)ccc2c1cccc2 | -1068.616 | -1068.429384 | -0.194714 | -0.049459 | 0.145255 | TRUE | 1c-00_0n | gn | 2.13446
1c-00_0n_ox.xyz | c1ccc2c(c1)Nc1c(S2)ccc2c1cccc2 | -1068.385 | -1068.19781 |  |  |  | FALSE | 1c-00_0n | ox
1c-00_0n_rd.xyz | c1ccc2c(c1)Nc1c(S2)ccc2c1cccc2 | -1068.622 | -1068.441994 |  |  |  | FALSE | 1c-00_0n | rd
1c-01_0n_gn.xyz | c1cc2c(cc1)Sc1c(N2)ccc2c1cccc2 | -1068.618 | -1068.430781 | -0.194733 | -0.047236 | 0.147497 | TRUE | 1c-01_0n | gn | 2.091549
1c-01_0n_ox.xyz | c1cc2c(cc1)Sc1c(N2)ccc2c1cccc2 | -1068.386 | -1068.198703 |  |  |  | FALSE | 1c-01_0n | ox
1c-01_0n_rd.xyz | c1cc2c(cc1)Sc1c(N2)ccc2c1cccc2 | -1068.621 | -1068.44131 |  |  |  | FALSE | 1c-01_0n | rd
1c-02_0n_gn.xyz | c12ccc3c(c1cccc2)Nc1c(S3)ccc2c1cccc2 | -1222.129 | -1221.898741 | -0.191823 | -0.055399 | 0.136424 | TRUE | 1c-02_0n | gn | 2.28812
1c-02_0n_ox.xyz | c12ccc3c(c1cccc2)Nc1c(S3)ccc2c1cccc2 | -1221.904 | -1221.673824 |  |  |  | FALSE | 1c-02_0n | ox
1c-02_0n_rd.xyz | c12ccc3c(c1cccc2)Nc1c(S3)ccc2c1cccc2 | -1222.145 | -1221.923655 |  |  |  | FALSE | 1c-02_0n | rd
1c-03_0n_gn.xyz | c1c2c(c3c(c1)Nc1c(S3)c3c(cc1)cccc3)cccc2 | -1222.132 | -1221.901501 | -0.192028 | -0.05177 | 0.140258 | TRUE | 1c-03_0n | gn | 2.181018
1c-03_0n_ox.xyz | c1c2c(c3c(c1)Nc1c(S3)c3c(cc1)cccc3)cccc2 | -1221.906 | -1221.675235 |  |  |  | FALSE | 1c-03_0n | ox
1c-03_0n_rd.xyz | c1c2c(c3c(c1)Nc1c(S3)c3c(cc1)cccc3)cccc2 | -1222.144 | -1221.92113 |  |  |  | FALSE | 1c-03_0n | rd
1d-00_0n_gn.xyz | c1ccc2c(c1)[nH]c1c(so2)cccc1 | -990.2462 | -990.100371 | -0.209291 | -0.040991 | 0.1683 | TRUE | 1d-00_0n | gn | 2.33876
1d-00_0n_ox.xyz | c1ccc2c(c1)Nc1c(S2=O)cccc1 | -989.9835 | -989.837649 |  |  |  | FALSE | 1d-00_0n | ox
1d-00_0n_rd.xyz | c1ccc(c(c1)NC1=CC=CC=[C]1)[S]=O | -990.2267 | -990.089341 |  |  |  | FALSE | 1d-00_0n | rd
1d-01_0n_gn.xyz | c1ccc2c(c1)Nc1c(S2(=O)=O)cccc1 | -1065.445 | -1065.294038 | -0.235146 | -0.04899 | 0.186156 | TRUE | 1d-01_0n | gn | 3.450705
1d-01_0n_ox.xyz | c1ccc2c(c1)Nc1c(S2(=O)=O)cccc1 | -1065.162 | -1065.012734 |  |  |  | FALSE | 1d-01_0n | ox
1d-01_0n_rd.xyz | c1ccc2c(c1)Nc1c(S2(=O)=O)cccc1 | -1065.449 | -1065.30529 |  |  |  | FALSE | 1d-01_0n | rd
1d-02_0n_gn.xyz | c1ccc2c(c1)N(c1c(S2(=O)=O)cccc1)C(=O)OCC | -1332.44 | -1332.225981 | -0.259715 | -0.056647 | 0.203068 | TRUE | 1d-02_0n | gn | 3.982188
1d-02_0n_ox.xyz | c1ccc2c(c1)N(c1c(S2(=O)=O)cccc1)C(=O)OCC | -1332.148 | -1331.936658 |  |  |  | FALSE | 1d-02_0n | ox
1d-02_0n_rd.xyz | c1ccc2c(c1)N(c1c(S2(=O)=O)cccc1)C(=O)OCC | -1332.457 | -1332.248746 |  |  |  | FALSE | 1d-02_0n | rd
2a-00_0n_gn.xyz | c1cc2c(cc1)C(=O)C(=O)C=C2 | -534.6889 | -534.590028 | -0.264062 | -0.12331 | 0.140752 | TRUE | 2a-00_0n | gn | 5.949942
2a-00_0n_ox.xyz | c1cc2c(cc1)C(=O)C(=O)C=C2 | -534.3744 | -534.278698 |  |  |  | FALSE | 2a-00_0n | ox
2a-00_0n_rd.xyz | c1cc2c(cc1)C(=O)C(=O)C=C2 | -534.7592 | -534.663101 |  |  |  | FALSE | 2a-00_0n | rd
2a-01_0n_gn.xyz | c1ccc2c(c1)C(=O)C(=CC2=O)COC | -688.4224 | -688.267799 | -0.278832 | -0.115328 | 0.163504 | TRUE | 2a-01_0n | gn | 6.19133
2a-01_0n_ox.xyz | c1ccc2c(c1)C(=O)C(=CC2=O)COC | -688.094 | -687.944364 |  |  |  | FALSE | 2a-01_0n | ox
2a-01_0n_rd.xyz | c1ccc2c(c1)C(=O)C(=CC2=O)COC | -688.4894 | -688.337638 |  |  |  | FALSE | 2a-01_0n | rd
2a-02_0n_gn.xyz | c1ccc2c(c1)C(=O)C=C(C2=O)COC(=O)C | -801.7098 | -801.549994 | -0.284843 | -0.12083 | 0.164013 | TRUE | 2a-02_0n | gn | 6.645071
2a-02_0n_ox.xyz | c1ccc2c(c1)C(=O)C=C(C2=O)COC(=O)C | -801.3719 | -801.217112 |  |  |  | FALSE | 2a-02_0n | ox
2a-02_0n_rd.xyz | c1ccc2c(c1)C(=O)C=C(C2=O)COC(=O)C | -801.7844 | -801.627061 |  |  |  | FALSE | 2a-02_0n | rd
2a-03_0n_gn.xyz | c1ccc2c(c1)C(=O)C(=CC2=O)CO | -649.1579 | -649.029103 | -0.278607 | -0.115061 | 0.163546 | TRUE | 2a-03_0n | gn | 6.34167
2a-03_0n_ox.xyz | c1ccc2c(c1)C(=O)C(=CC2=O)CO | -648.823 | -648.699018 |  |  |  | FALSE | 2a-03_0n | ox
2a-03_0n_rd.xyz | c1ccc2c(c1)C(=O)C(=CC2=O)CO | -649.2236 | -649.097817 |  |  |  | FALSE | 2a-03_0n | rd
2a-04_0n_gn.xyz | c1ccc2c(c1)C(=O)C(=CC2=O)C | -573.9882 | -573.86295 | -0.279726 | -0.115498 | 0.164228 | TRUE | 2a-04_0n | gn | 6.403629
2a-04_0n_ox.xyz | c1ccc2c(c1)C(=O)C(=CC2=O)C | -573.6508 | -573.530553 |  |  |  | FALSE | 2a-04_0n | ox
2a-04_0n_rd.xyz | c1ccc2c(c1)C(=O)C(=CC2=O)C | -574.054 | -573.931629 |  |  |  | FALSE | 2a-04_0n | rd
2a-05_1a_gn.xyz | c1cc2c(cc1)C(=O)C=C(C2=O)S([O])([O])[O] | -1157.795 | -1157.698793 | -0.109138 | -0.005836 | 0.103302 | TRUE | 2a-05_1a | gn | -0.9310352
2a-05_1a_ox.xyz | c1cc2c(cc1)C(=O)C=C(C2=O)S([O])([O])[O] | -1157.623 | -1157.528724 |  |  |  | FALSE | 2a-05_1a | ox
2a-05_1a_rd.xyz | c1cc2c(cc1)C(=O)C=C(C2=O)S([O])([O])[O] | -1157.754 | -1157.660251 |  |  |  | FALSE | 2a-05_1a | rd
2a-06_0n_gn.xyz | c1c(cc2c(c1)C(=O)C=CC2=O)CBr | -3147.243 | -3147.131136 | -0.287575 | -0.125641 | 0.161934 | TRUE | 2a-06_0n | gn | 6.664717
2a-06_0n_ox.xyz | c1c(cc2c(c1)C(=O)C=CC2=O)CBr | -3146.91 | -3146.800103 |  |  |  | FALSE | 2a-06_0n | ox
2a-06_0n_rd.xyz | c1c(cc2c(c1)C(=O)C=CC2=O)CBr | -3147.32 | -3147.210774 |  |  |  | FALSE | 2a-06_0n | rd
2a-07_0n_gn.xyz | c1c(cc2c(c1)C(=O)C=CC2=O)CCl | -1033.446 | -1033.332822 | -0.288428 | -0.125449 | 0.162979 | TRUE | 2a-07_0n | gn | 6.786704
2a-07_0n_ox.xyz | c1c(cc2c(c1)C(=O)C=CC2=O)CCl | -1033.104 | -1032.996024 |  |  |  | FALSE | 2a-07_0n | ox
2a-07_0n_rd.xyz | c1c(cc2c(c1)C(=O)C=CC2=O)CCl | -1033.523 | -1033.411178 |  |  |  | FALSE | 2a-07_0n | rd
2a-08_0n_gn.xyz | c1c(cc2c(c1)C(=O)C=CC2=O)COC(=O)C | -801.6941 | -801.535086 | -0.285066 | -0.121915 | 0.163151 | TRUE | 2a-08_0n | gn | 6.682949
2a-08_0n_ox.xyz | c1c(cc2c(c1)C(=O)C=CC2=O)COC(=O)C | -801.3564 | -801.202765 |  |  |  | FALSE | 2a-08_0n | ox
2a-08_0n_rd.xyz | c1c(cc2c(c1)C(=O)C=CC2=O)COC(=O)C | -801.7718 | -801.614106 |  |  |  | FALSE | 2a-08_0n | rd
2a-09_0n_gn.xyz | c1cc2c(cc1)C(=O)C=CC2=O | -534.7008 | -534.601369 | -0.284607 | -0.121011 | 0.163596 | TRUE | 2a-09_0n | gn | 6.714187
2a-09_0n_ox.xyz | c1cc2c(cc1)C(=O)C=CC2=O | -534.3555 | -534.260709 |  |  |  | FALSE | 2a-09_0n | ox
2a-09_0n_rd.xyz | c1cc2c(cc1)C(=O)C=CC2=O | -534.7702 | -534.673198 |  |  |  | FALSE | 2a-09_0n | rd
2a-10_0n_gn.xyz | c1ccc2c(c1)C(=O)C(=C(C2=O)C)C | -613.2714 | -613.121458 | -0.276238 | -0.111821 | 0.164417 | TRUE | 2a-10_0n | gn | 6.048173
2a-10_0n_ox.xyz | c1ccc2c(c1)C(=O)[C]([C](C2=O)C)C | -612.9453 | -612.798726 |  |  |  | FALSE | 2a-10_0n | ox
2a-10_0n_rd.xyz | c1ccc2c(c1)C(=O)C(=C(C2=O)C)C | -613.3353 | -613.186739 |  |  |  | FALSE | 2a-10_0n | rd
2a-11_0n_gn.xyz | c1c(c2c(c(c1)O)C(=O)C=CC2=O)O | -685.071 | -684.964572 | -0.241962 | -0.120601 | 0.121361 | TRUE | 2a-11_0n | gn | 5.494242
2a-11_0n_ox.xyz | c1c(c2c(c(c1)O)C(=O)C=CC2=O)O | -684.777 | -684.672071 |  |  |  | FALSE | 2a-11_0n | ox
2a-11_0n_rd.xyz | c1c(c2c(c(c1)O)C(=O)C=CC2=O)O | -685.1428 | -685.039727 |  |  |  | FALSE | 2a-11_0n | rd
2a-12_0n_gn.xyz | c1ccc(c2c1C(=O)C=CC2=O)O | -609.8969 | -609.793125 | -0.261886 | -0.127744 | 0.134142 | TRUE | 2a-12_0n | gn | 6.225017
2a-12_0n_ox.xyz | c1ccc(c2c1C(=O)C=CC2=O)O | -609.5808 | -609.479721 |  |  |  | FALSE | 2a-12_0n | ox
2a-12_0n_rd.xyz | c1ccc(c2c1C(=O)C=CC2=O)O | -609.9752 | -609.874233 |  |  |  | FALSE | 2a-12_0n | rd
2b-00_1a_gn.xyz | c1ccc2c(c1)C(=O)c1c(C2=O)c(c(cc1O)S([O])([O])[O])O | -1461.721 | -1461.57133 | -0.11419 | -0.020723 | 0.093467 | TRUE | 2b-00_1a | gn | -0.4564775
2b-00_1a_ox.xyz | c1ccc2c(c1)C(=O)c1c(C2=O)c(c(cc1O)S([O])([O])[O])O | -1461.551 | -1461.404473 |  |  |  | FALSE | 2b-00_1a | ox
2b-00_1a_rd.xyz | c1ccc2c(c1)C(=O)c1c(C2=O)c(c(cc1O)S([O])([O])[O])O | -1461.7 | -1461.55344 |  |  |  | FALSE | 2b-00_1a | rd
2b-01_1a_gn.xyz | c1c(cc2c(c1)C(=O)c1c(C2=O)c(ccc1O)O)S([O])([O])[O] | -1461.676 | -1461.531239 | -0.106225 | -0.008268 | 0.097957 | TRUE | 2b-01_1a | gn | -0.8628719
2b-01_1a_ox.xyz | c1c(cc2c(c1)C(=O)c1c(C2=O)c(ccc1O)O)S([O])([O])[O] | -1461.51 | -1461.368748 |  |  |  | FALSE | 2b-01_1a | ox
2b-01_1a_rd.xyz | c1c(cc2c(c1)C(=O)c1c(C2=O)c(ccc1O)O)S([O])([O])[O] | -1461.643 | -1461.50278 |  |  |  | FALSE | 2b-01_1a | rd
2b-02_1a_gn.xyz | c1ccc2c(c1)C(=O)c1c(C2=O)ccc(c1)S([O])([O])[O] | -1311.335 | -1311.195837 | -0.11234 | -0.015965 | 0.096375 | TRUE | 2b-02_1a | gn | -0.5427904
2b-02_1a_ox.xyz | c1ccc2c(c1)C(=O)c1c(C2=O)ccc(c1)S([O])([O])[O] | -1311.163 | -1311.02553 |  |  |  | FALSE | 2b-02_1a | ox
2b-02_1a_rd.xyz | c1ccc2c(c1)C(=O)c1c(C2=O)ccc(c1)S([O])([O])[O] | -1311.308 | -1311.171325 |  |  |  | FALSE | 2b-02_1a | rd
2c-00_0n_gn.xyz | C1(=C(C(=O)c2c(C1=O)c(n(c2c1ccccc1)C)C)C)C | -900.6496 | -900.389798 | -0.230004 | -0.087415 | 0.142589 | TRUE | 2c-00_0n | gn | 4.123521
2c-00_0n_ox.xyz | C1(=C(C(=O)c2c(C1=O)c(n(c2c1ccccc1)C)C)C)C | -900.3797 | -900.121143 |  |  |  | FALSE | 2c-00_0n | ox
2c-00_0n_rd.xyz | C1(=C(C(=O)c2c(C1=O)c(n(c2c1ccccc1)C)C)C)C | -900.6962 | -900.438425 |  |  |  | FALSE | 2c-00_0n | rd
2c-01_0n_gn.xyz | C1(=C(C(=O)c2c(C1=O)c1n(c2c2ccccc2)CCC1)C)C | -938.7276 | -938.458062 | -0.227498 | -0.08814 | 0.139358 | TRUE | 2c-01_0n | gn | 4.076637
2c-01_0n_ox.xyz | C1(=C(C(=O)c2c(C1=O)c1n(c2c2ccccc2)CCC1)C)C | -938.4605 | -938.192801 |  |  |  | FALSE | 2c-01_0n | ox
2c-01_0n_rd.xyz | C1(=C(C(=O)c2c(C1=O)c1n(c2c2ccccc2)CCC1)C)C | -938.7752 | -938.50836 |  |  |  | FALSE | 2c-01_0n | rd
2c-02_0n_gn.xyz | C1(=C(C(=O)c2c(C1=O)c1n(c2)CCC1)C)C | -707.8662 | -707.671381 | -0.242807 | -0.087732 | 0.155075 | TRUE | 2c-02_0n | gn | 4.509317
2c-02_0n_ox.xyz | C1(=C(C(=O)c2c(C1=O)c1n(c2)CCC1)C)C | -707.5755 | -707.384206 |  |  |  | FALSE | 2c-02_0n | ox
2c-02_0n_rd.xyz | C1(=C(C(=O)c2c(C1=O)c1n(c2)CCC1)C)C | -707.9079 | -707.715666 |  |  |  | FALSE | 2c-02_0n | rd
2c-03_0n_gn.xyz | C1=C(C(=O)c2c(C1=O)c(n(c2c1ccccc1)C)C)C | -861.3671 | -861.132207 | -0.232078 | -0.090313 | 0.141765 | TRUE | 2c-03_0n | gn | 4.273507
2c-03_0n_ox.xyz | C1=C(C(=O)c2c(C1=O)c(n(c2c1ccccc1)C)C)C | -861.0944 | -860.860387 |  |  |  | FALSE | 2c-03_0n | ox
2c-03_0n_rd.xyz | C1=C(C(=O)c2c(C1=O)c(n(c2c1ccccc1)C)C)C | -861.4154 | -861.183181 |  |  |  | FALSE | 2c-03_0n | rd
2c-04_0n_gn.xyz | C1=CC(=O)c2c(C1=O)c(n(c2c1ccccc1)C)C | -822.0807 | -821.871624 | -0.234231 | -0.095124 | 0.139107 | TRUE | 2c-04_0n | gn | 4.426432
2c-04_0n_ox.xyz | C1=CC(=O)c2c(C1=O)c(n(c2c1ccccc1)C)C | -821.8052 | -821.596857 |  |  |  | FALSE | 2c-04_0n | ox
2c-04_0n_rd.xyz | C1=CC(=O)c2c(C1=O)c(n(c2c1ccccc1)C)C | -822.1321 | -821.925271 |  |  |  | FALSE | 2c-04_0n | rd
2c-05_0n_gn.xyz | C1(=C(C(=O)c2c(C1=O)c(n1c2CCC1)C(=O)OCC)C)OC | -1050.02 | -1049.759062 | -0.247989 | -0.090128 | 0.157861 | TRUE | 2c-05_0n | gn | 4.972119
2c-05_0n_ox.xyz | [C]1([C](C(=O)c2c(C1=O)c(n1c2CCC1)C(=O)OCC)C)OC | -1049.731 | -1049.472619 |  |  |  | FALSE | 2c-05_0n | ox
2c-05_0n_rd.xyz | C1(=C(C(=O)c2c(C1=O)c(n1c2CCC1)C(=O)OCC)C)OC | -1050.078 | -1049.821087 |  |  |  | FALSE | 2c-05_0n | rd
2c-06_0n_gn.xyz | C1=C(C(=O)c2c(C1=O)c(n1c2CCC1)C(=O)OCC)C | -935.584 | -935.352294 | -0.251353 | -0.096301 | 0.155052 | TRUE | 2c-06_0n | gn | 5.082187
2c-06_0n_ox.xyz | C1=C(C(=O)c2c(C1=O)c(n1c2CCC1)C(=O)OCC)C | -935.2877 | -935.055816 |  |  |  | FALSE | 2c-06_0n | ox
2c-06_0n_rd.xyz | C1=C(C(=O)c2c(C1=O)c(n1c2CCC1)C(=O)OCC)C | -935.6364 | -935.408329 |  |  |  | FALSE | 2c-06_0n | rd
2c-07_0n_gn.xyz | C1=C(C(=O)c2c(C1=O)c(n(c2c1ccccc1)C)C(=O)OCC)C | -1089.083 | -1088.811387 | -0.245687 | -0.09905 | 0.146637 | TRUE | 2c-07_0n | gn | 4.788201
2c-07_0n_ox.xyz | C1=C(C(=O)c2c(C1=O)c(n(c2c1ccccc1)C)C(=O)OCC)C | -1088.8 | -1088.530499 |  |  |  | FALSE | 2c-07_0n | ox
2c-07_0n_rd.xyz | C1=C(C(=O)c2c(C1=O)c(n(c2c1ccccc1)C)C(=O)OCC)C | -1089.141 | -1088.872208 |  |  |  | FALSE | 2c-07_0n | rd
2c-08_0n_gn.xyz | C1=CC(=O)c2c(C1=O)c(n1c2CCC1)C | -668.5842 | -668.41482 | -0.237695 | -0.092118 | 0.145577 | TRUE | 2c-08_0n | gn | 4.425997
2c-08_0n_ox.xyz | C1=CC(=O)c2c(C1=O)c(n1c2CCC1)C | -668.299 | -668.13342 |  |  |  | FALSE | 2c-08_0n | ox
2c-08_0n_rd.xyz | C1=CC(=O)c2c(C1=O)c(n1c2CCC1)C | -668.6284 | -668.461818 |  |  |  | FALSE | 2c-08_0n | rd
2c-09_0n_gn.xyz | C1=CC(=O)c2c(C1=O)c(n1c2CCC1)c1ccccc1 | -860.158 | -859.939558 | -0.232676 | -0.095433 | 0.137243 | TRUE | 2c-09_0n | gn | 4.382378
2c-09_0n_ox.xyz | C1=CC(=O)c2c(C1=O)c(n1c2CCC1)c1ccccc1 | -859.8847 | -859.667684 |  |  |  | FALSE | 2c-09_0n | ox
2c-09_0n_rd.xyz | C1=CC(=O)c2c(C1=O)c(n1c2CCC1)c1ccccc1 | -860.2102 | -859.994479 |  |  |  | FALSE | 2c-09_0n | rd
2c-10_0n_gn.xyz | C1=CC(=O)c2c(C1=O)cn(c2c1ccccc1)C | -782.794 | -782.610557 | -0.242037 | -0.09858 | 0.143457 | TRUE | 2c-10_0n | gn | 4.723412
2c-10_0n_ox.xyz | C1=CC(=O)c2c(C1=O)cn(c2c1ccccc1)C | -782.5098 | -782.326982 |  |  |  | FALSE | 2c-10_0n | ox
2c-10_0n_rd.xyz | C1=CC(=O)c2c(C1=O)cn(c2c1ccccc1)C | -782.8474 | -782.66631 |  |  |  | FALSE | 2c-10_0n | rd
2d-00_0n_gn.xyz | c1ccc2c(c1)c(c1c(n2)cccc1)/N=C\1/C(=CC(=O)C=C1)N(C)C | -1049.074 | -1048.790451 | -0.22199 | -0.112951 | 0.109039 | TRUE | 2d-00_0n | gn | 4.794514
2d-00_0n_ox.xyz | c1ccc2c(c1)c(c1c(n2)cccc1)/N=C\1/C(=CC(=O)C=C1)N(C)C | -1048.814 | -1048.531436 |  |  |  | FALSE | 2d-00_0n | ox
2d-00_0n_rd.xyz | c1ccc2c(c1)c(c1c(n2)cccc1)[N]C1=C[CH]C(=O)C=C1N(C)C | -1049.156 | -1048.873377 |  |  |  | FALSE | 2d-00_0n | rd
2d-01_0n_gn.xyz | c1ccc2c(c1)c(c1c(n2)cccc1)/N=C/1\C(=CC(=O)C=C1)OC | -1029.659 | -1029.413344 | -0.217418 | -0.119953 | 0.097465 | TRUE | 2d-01_0n | gn | 4.809834
2d-01_0n_ox.xyz | c1ccc2c(c1)c(c1c(n2)cccc1)/N=C/1\C(=CC(=O)C=C1)OC | -1029.402 | -1029.157534 |  |  |  | FALSE | 2d-01_0n | ox
2d-01_0n_rd.xyz | c1ccc2c(c1)c(c1c(n2)cccc1)[N]C1=C[CH]C(=O)C=C1OC | -1029.744 | -1029.500038 |  |  |  | FALSE | 2d-01_0n | rd
2d-02_0n_gn.xyz | C1(=C/C(=C/2\C=C(C(=O)C(=C2)Br)Br)/C=C(C1=O)Br)Br | -10905.04 | -10904.97 | -0.264072 | -0.167947 | 0.096125 | TRUE | 2d-02_0n | gn | 7.307384
2d-02_0n_ox.xyz | C1(=C[C](C=C(C1=O)Br)[C]1C=C(C(=O)C(=C1)Br)Br)Br | -10904.74 | -10904.66 |  |  |  | FALSE | 2d-02_0n | ox
2d-02_0n_rd.xyz | C1(=C/C(=C/2\C=C(C(=O)C(=C2)Br)Br)/C=C(C1=O)Br)Br | -10905.17 | -10905.1 |  |  |  | FALSE | 2d-02_0n | rd
2d-03_0n_gn.xyz | C1(=C/C(=C/2\C=C(C(=O)C(=C2)Cl)Cl)/C=C(C1=O)Cl)Cl | -2449.866 | -2449.782791 | -0.264824 | -0.166514 | 0.09831 | TRUE | 2d-03_0n | gn | 7.248146
2d-03_0n_ox.xyz | C1(=C[C](C=C(C1=O)Cl)[C]1C=C(C(=O)C(=C1)Cl)Cl)Cl | -2449.56 | -2449.479118 |  |  |  | FALSE | 2d-03_0n | ox
2d-03_0n_rd.xyz | C1(=C/C(=C/2\C=C(C(=O)C(=C2)Cl)Cl)/C=C(C1=O)Cl)Cl | -2449.992 | -2449.91123 |  |  |  | FALSE | 2d-03_0n | rd
2d-04_0n_gn.xyz | c1ccc2c(c1N)C(=O)N=NC2=O | -622.0534 | -621.964242 | -0.247895 | -0.139258 | 0.108637 | TRUE | 2d-04_0n | gn | 5.870622
2d-04_0n_ox.xyz | c1ccc2c(c1N)C(=O)N=NC2=O | -621.764 | -621.677002 |  |  |  | FALSE | 2d-04_0n | ox
2d-04_0n_rd.xyz | c1ccc2c(c1N)C(=O)N=NC2=O | -622.1473 | -622.05849 |  |  |  | FALSE | 2d-04_0n | rd
2d-05_0n_gn.xyz | c1ccc2c(-c3c(C(=O)C2=O)cccc3)c1 | -688.2163 | -688.074145 | -0.26203 | -0.115994 | 0.146036 | TRUE | 2d-05_0n | gn | 5.712799
2d-05_0n_ox.xyz | c1ccc2c(-c3c(C(=O)C2=O)cccc3)c1 | -687.9104 | -687.769206 |  |  |  | FALSE | 2d-05_0n | ox
2d-05_0n_rd.xyz | c1ccc2c(-c3c(C(=O)C2=O)cccc3)c1 | -688.2846 | -688.144894 |  |  |  | FALSE | 2d-05_0n | rd
2d-06_0n_gn.xyz | C1(=O)C(=O)C=C2C(=C1)N(C[C@H]2O)C | -628.2922 | -628.159466 | -0.239371 | -0.104492 | 0.134879 | TRUE | 2d-06_0n | gn | 5.126405
2d-06_0n_ox.xyz | C1(=O)C(=O)C=C2C(=C1)N(C[C@H]2O)C | -628.0022 | -627.872524 |  |  |  | FALSE | 2d-06_0n | ox
2d-06_0n_rd.xyz | C1(=O)C(=O)C=C2C(=C1)N(C[C@H]2O)C | -628.357 | -628.226662 |  |  |  | FALSE | 2d-06_0n | rd
2d-07_2a_gn.xyz | c1(ccc2c(c1)C(=O)/C(=C/1\Nc3c(C1=O)cc(cc3)S([O])([O])[O])/N2)S([O])([O])[O] | -2121.176 | -2121.001453 | -0.049652 | 0.048472 | 0.098124 | TRUE | 2d-07_2a | gn | -4.365129
2d-07_2a_ox.xyz | c1(ccc2c(c1)C(=O)/C(=C/1\Nc3c(C1=O)cc(cc3)S([O])([O])[O])/N2)S([O])([O])[O] | -2121.088 | -2120.913524 |  |  |  | FALSE | 2d-07_2a | ox
2d-07_2a_rd.xyz | c1(ccc2c(c1)C(=O)/C(=C/1\Nc3c(C1=O)cc(cc3)S([O])([O])[O])/N2)S([O])([O])[O] | -2121.09 | -2120.918848 |  |  |  | FALSE | 2d-07_2a | rd
2d-08_0n_gn.xyz | C1(=O)C(=O)c2c(-c3c1cc(cc3C(=O)O)C(=O)O)[nH]c(c2)C(=O)O | -1231.546 | -1231.386953 | -0.270266 | -0.136328 | 0.133938 | TRUE | 2d-08_0n | gn | 6.506894
2d-08_0n_ox.xyz | C1(=O)C(=O)c2c(-c3c1cc(cc3C(=O)O)C(=O)O)[nH]c(c2)C(=O)O | -1231.233 | -1231.078255 |  |  |  | FALSE | 2d-08_0n | ox
2d-08_0n_rd.xyz | C1(=O)C(=O)c2c(-c3c1cc(cc3C(=O)O)C(=O)O)[nH]c(c2)C(=O)O | -1231.64 | -1231.483126 |  |  |  | FALSE | 2d-08_0n | rd
2d-09_0n_gn.xyz | C1(=C(C(=O)C2=C(C1=O)[C@@H]([C@@]1(N2C[C@@H]2[C@H]1N2)OC)COC(=O)N)C)N | -1176.671 | -1176.388378 | -0.215488 | -0.093413 | 0.122075 | TRUE | 2d-09_0n | gn | 4.092201
2d-09_0n_ox.xyz | C1(=C(C(=O)C2=C(C1=O)[C@@H]([C@@]1(N2C[C@@H]2[C@H]1N2)OC)COC(=O)N)C)N | -1176.413 | -1176.131143 |  |  |  | FALSE | 2d-09_0n | ox
2d-09_0n_rd.xyz | C1(=C(C(=O)C2=C(C1=O)[C@@H]([C@@]1(N2C[C@@H]2[C@H]1N2)OC)COC(=O)N)C)N | -1176.729 | -1176.447274 |  |  |  | FALSE | 2d-09_0n | rd
3a-00_2c_gn.xyz | C1=C[CH]N(C(=C1)[C]1C=CC=CN1C)C | -574.1432 | -573.9417 | -0.592701 | -0.366832 | 0.225869 | TRUE | 3a-00_2c | gn | 21.69138
3a-00_2c_ox.xyz | C1=C[CH]N(C(=C1)[C]1C=CC=CN1C)C | -573.5079 | -573.309085 |  |  |  | FALSE | 3a-00_2c | ox
3a-00_2c_rd.xyz | C1=C[CH]N(C(=C1)[C]1C=CC=CN1C)C | -574.4717 | -574.271986 |  |  |  | FALSE | 3a-00_2c | rd
3a-01_2c_gn.xyz | C1=C[C](NC=C1)[C]1C=CC=CN1 | -495.5859 | -495.434288 | -0.597281 | -0.391586 | 0.205695 | TRUE | 3a-01_2c | gn | 22.59111
3a-01_2c_ox.xyz | C1=C[C](NC=C1)[C]1C=CC=CN1 | -494.9419 | -494.793597 |  |  |  | FALSE | 3a-01_2c | ox
3a-01_2c_rd.xyz | C1=C[C](NC=C1)[C]1C=CC=CN1 | -495.9385 | -495.789563 |  |  |  | FALSE | 3a-01_2c | rd
3a-02_0n_gn.xyz | c1(ccnc(c1)c1cc(ccn1)C)C | -573.5365 | -573.365368 | -0.253976 | -0.043975 | 0.210001 | TRUE | 3a-02_0n | gn | 3.630596
3a-02_0n_ox.xyz | c1(ccnc(c1)c1cc(ccn1)C)C | -573.2456 | -573.075241 |  |  |  | FALSE | 3a-02_0n | ox
3a-02_0n_rd.xyz | c1(ccnc(c1)c1cc(ccn1)C)C | -573.542 | -573.374408 |  |  |  | FALSE | 3a-02_0n | rd
3b-00_2c_gn.xyz | C1=CN2C(=C3N(C=C2)C=CC=C3)C=C1 | -571.7231 | -571.559797 | -0.581988 | -0.398527 | 0.183461 | TRUE | 3b-00_2c | gn | 22.17459
3b-00_2c_ox.xyz | C1=CN2C(=C3N(C=C2)C=CC=C3)C=C1 | -571.0897 | -570.931767 |  |  |  | FALSE | 3b-00_2c | ox
3b-00_2c_rd.xyz | C1=CN2C(=C3N(C=C2)C=CC=C3)C=C1 | -572.0717 | -571.912426 |  |  |  | FALSE | 3b-00_2c | rd
3b-01_2c_gn.xyz | C1=CN2C(=C3N(C(=C2)C)C=CC=C3)C=C1 | -611.0166 | -610.827554 | -0.567784 | -0.390716 | 0.177068 | TRUE | 3b-01_2c | gn | 21.50771
3b-01_2c_ox.xyz | C1=CN2C(=C3N(C(=C2)C)C=CC=C3)C=C1 | -610.401 | -610.217286 |  |  |  | FALSE | 3b-01_2c | ox
3b-01_2c_rd.xyz | C1=CN2C(=C3N(C(=C2)C)C=CC=C3)C=C1 | -611.3586 | -611.173437 |  |  |  | FALSE | 3b-01_2c | rd
3b-02_2c_gn.xyz | C1=CN2C(=C3N(C(=C2)c2ccccc2)C=CC=C3)C=C1 | -802.6021 | -802.365579 | -0.496123 | -0.378376 | 0.117747 | TRUE | 3b-02_2c | gn | 19.43767
3b-02_2c_ox.xyz | C1=CN2C(=C3N(C(=C2)c2ccccc2)C=CC=C3)C=C1 | -802.0561 | -801.822789 |  |  |  | FALSE | 3b-02_2c | ox
3b-02_2c_rd.xyz | C1=CN2C(=C3N(C(=C2)c2ccccc2)C=CC=C3)C=C1 | -802.9354 | -802.702866 |  |  |  | FALSE | 3b-02_2c | rd
3c-00_2c_gn.xyz | C1=CC(=C2N([CH]1)CCN1[C]2C(=CC=C1)C)C | -651.5205 | -651.281445 | -0.558685 | -0.375128 | 0.183557 | TRUE | 3c-00_2c | gn | 20.83201
3c-00_2c_ox.xyz | C1=CC(=C2N([CH]1)CCN1[C]2C(=CC=C1)C)C | -650.9165 | -650.682524 |  |  |  | FALSE | 3c-00_2c | ox
3c-00_2c_rd.xyz | C1=CC(=C2N([CH]1)CCN1[C]2C(=CC=C1)C)C | -651.8501 | -651.613843 |  |  |  | FALSE | 3c-00_2c | rd
3c-01_2c_gn.xyz | C1=C(C=C2N([CH]1)CCN1[C]2C=C(C=C1)C)C | -651.542 | -651.307312 | -0.561287 | -0.375178 | 0.186109 | TRUE | 3c-01_2c | gn | 20.98907
3c-01_2c_ox.xyz | C1=C(C=C2N([CH]1)CCN1[C]2C=C(C=C1)C)C | -650.9329 | -650.702434 |  |  |  | FALSE | 3c-01_2c | ox
3c-01_2c_rd.xyz | C1=C(C=C2N([CH]1)CCN1[C]2C=C(C=C1)C)C | -651.8732 | -651.639525 |  |  |  | FALSE | 3c-01_2c | rd
3c-02_2c_gn.xyz | C1(=C(C=C2N([CH]1)CCN1[C]2C=C(C(=C1)C)C)C)C | -730.1243 | -729.83609 | -0.533209 | -0.360359 | 0.17285 | TRUE | 3c-02_2c | gn | 19.71848
3c-02_2c_ox.xyz | C1(=C(C=C2N([CH]1)CCN1[C]2C=C(C(=C1)C)C)C)C | -729.5478 | -729.266078 |  |  |  | FALSE | 3c-02_2c | ox
3c-02_2c_rd.xyz | C1(=C(C=C2N([CH]1)CCN1[C]2C=C(C(=C1)C)C)C)C | -730.4424 | -730.156475 |  |  |  | FALSE | 3c-02_2c | rd
3c-03_2c_gn.xyz | C1(=CC=C2N([CH]1)CCN1[C]2C=CC(=C1)C)C | -651.5378 | -651.30217 | -0.545446 | -0.377293 | 0.168153 | TRUE | 3c-03_2c | gn | 20.47791
3c-03_2c_ox.xyz | C1(=CC=C2N([CH]1)CCN1[C]2C=CC(=C1)C)C | -650.9475 | -650.717953 |  |  |  | FALSE | 3c-03_2c | ox
3c-03_2c_rd.xyz | C1(=CC=C2N([CH]1)CCN1[C]2C=CC(=C1)C)C | -651.8701 | -651.636259 |  |  |  | FALSE | 3c-03_2c | rd
3c-04_2c_gn.xyz | C1=CC=C2N([CH]1)CCN1[C]2C=CC=C1 | -572.9524 | -572.765134 | -0.576451 | -0.393668 | 0.182783 | TRUE | 3c-04_2c | gn | 21.92683
3c-04_2c_ox.xyz | C1=CC=C2N([CH]1)CCN1[C]2C=CC=C1 | -572.3254 | -572.142925 |  |  |  | FALSE | 3c-04_2c | ox
3c-04_2c_rd.xyz | C1=CC=C2N([CH]1)CCN1[C]2C=CC=C1 | -573.2983 | -573.114479 |  |  |  | FALSE | 3c-04_2c | rd
3c-05_2c_gn.xyz | C1N2[CH]C(=CC=C2[C]2C=CC=CN2C1)C#N | -665.0938 | -664.911941 | -0.570758 | -0.407085 | 0.163673 | TRUE | 3c-05_2c | gn | 22.18863
3c-05_2c_ox.xyz | C1N2[CH]C(=CC=C2[C]2C=CC=CN2C1)C#N | -664.4733 | -664.295045 |  |  |  | FALSE | 3c-05_2c | ox
3c-05_2c_rd.xyz | C1N2[CH]C(=CC=C2[C]2C=CC=CN2C1)C#N | -665.4553 | -665.27622 |  |  |  | FALSE | 3c-05_2c | rd
3c-06_2c_gn.xyz | C1=CC=C2N([CH]1)CCN1[C]2C=CC(=C1)OCC | -726.6968 | -726.455214 | -0.526697 | -0.376445 | 0.150252 | TRUE | 3c-06_2c | gn | 20.08028
3c-06_2c_ox.xyz | C1=CC=C2N([CH]1)CCN1[C]2C=CC(=C1)OCC | -726.123 | -725.886644 |  |  |  | FALSE | 3c-06_2c | ox
3c-06_2c_rd.xyz | C1=CC=C2N([CH]1)CCN1[C]2C=CC(=C1)OCC | -727.0286 | -726.790337 |  |  |  | FALSE | 3c-06_2c | rd
3c-07_2c_gn.xyz | C1=CC=C2N([CH]1)CCN1[C]2C=CC(=C1)OC | -687.4111 | -687.195505 | -0.529574 | -0.37599 | 0.153584 | TRUE | 3c-07_2c | gn | 20.19122
3c-07_2c_ox.xyz | C1=CC=C2N([CH]1)CCN1[C]2C=CC(=C1)OC | -686.8324 | -686.622237 |  |  |  | FALSE | 3c-07_2c | ox
3c-07_2c_rd.xyz | C1=CC=C2N([CH]1)CCN1[C]2C=CC(=C1)OC | -687.7418 | -687.530007 |  |  |  | FALSE | 3c-07_2c | rd
3c-08_2c_gn.xyz | C1=CC=C2N([CH]1)CCN1[C]2C=CC(=C1)C(=O)OC | -800.6766 | -800.454495 | -0.531847 | -0.39073 | 0.141117 | TRUE | 3c-08_2c | gn | 20.79723
3c-08_2c_ox.xyz | C1=CC=C2N([CH]1)CCN1[C]2C=CC(=C1)C(=O)OC | -800.0917 | -799.873812 |  |  |  | FALSE | 3c-08_2c | ox
3c-08_2c_rd.xyz | C1=CC=C2N([CH]1)CCN1[C]2C=CC(=C1)C(=O)OC | -801.0233 | -800.803853 |  |  |  | FALSE | 3c-08_2c | rd
3c-09_2c_gn.xyz | C1=CC=C2N([CH]1)CCN1[C]2C=CC(=C1)OCCC | -765.9745 | -765.706319 | -0.520528 | -0.374386 | 0.146142 | TRUE | 3c-09_2c | gn | 19.67394
3c-09_2c_ox.xyz | C1=CC=C2N([CH]1)CCN1[C]2C=CC(=C1)OCCC | -765.4114 | -765.151118 |  |  |  | FALSE | 3c-09_2c | ox
3c-09_2c_rd.xyz | C1=CC=C2N([CH]1)CCN1[C]2C=CC(=C1)OCCC | -766.3047 | -766.039878 |  |  |  | FALSE | 3c-09_2c | rd
3c-10_2c_gn.xyz | C1=CC=C2N([CH]1)CCN1[C]2C=CC=C1c1ncccc1 | -819.8672 | -819.617726 | -0.505084 | -0.368737 | 0.136347 | TRUE | 3c-10_2c | gn | 19.34697
3c-10_2c_ox.xyz | C1=CC=C2N([CH]1)CCN1[C]2C=CC=C1c1ncccc1 | -819.3161 | -819.071763 |  |  |  | FALSE | 3c-10_2c | ox
3c-10_2c_rd.xyz | C1=CC=C2N([CH]1)CCN1[C]2C=CC=C1c1ncccc1 | -820.1945 | -819.948507 |  |  |  | FALSE | 3c-10_2c | rd
3c-11_2c_gn.xyz | C1=CC=C2N([C]1C)CCN1[C]2C=CC=C1C | -651.5376 | -651.299374 | -0.551362 | -0.376089 | 0.175273 | TRUE | 3c-11_2c | gn | 20.70101
3c-11_2c_ox.xyz | C1=CC=C2N([C]1C)CCN1[C]2C=CC=C1C | -650.9394 | -650.707177 |  |  |  | FALSE | 3c-11_2c | ox
3c-11_2c_rd.xyz | C1=CC=C2N([C]1C)CCN1[C]2C=CC=C1C | -651.8692 | -651.633682 |  |  |  | FALSE | 3c-11_2c | rd
3c-12_2c_gn.xyz | C1=CC=C2N([CH]1)CCN1[C]2C=CC=C1Br | -3146.204 | -3146.031494 | -0.554841 | -0.389399 | 0.165442 | TRUE | 3c-12_2c | gn | 21.36542
3c-12_2c_ox.xyz | C1=CC=C2N([CH]1)CCN1[C]2C=CC=C1Br | -3145.598 | -3145.428796 |  |  |  | FALSE | 3c-12_2c | ox
3c-12_2c_rd.xyz | C1=CC=C2N([CH]1)CCN1[C]2C=CC=C1Br | -3146.549 | -3146.379718 |  |  |  | FALSE | 3c-12_2c | rd
3c-13_2c_gn.xyz | C1=CC=C2N([CH]1)CCN1[C]2C=CC=C1CC | -651.5261 | -651.286671 | -0.558065 | -0.381034 | 0.177031 | TRUE | 3c-13_2c | gn | 21.01758
3c-13_2c_ox.xyz | C1=CC=C2N([CH]1)CCN1[C]2C=CC=C1CC | -650.9207 | -650.687268 |  |  |  | FALSE | 3c-13_2c | ox
3c-13_2c_rd.xyz | C1=CC=C2N([CH]1)CCN1[C]2C=CC=C1CC | -651.8618 | -651.625407 |  |  |  | FALSE | 3c-13_2c | rd
3c-14_2c_gn.xyz | C1=CC=C2N([C]1C)CCN1[C]2C=CC=C1 | -612.2452 | -612.032786 | -0.56273 | -0.384685 | 0.178045 | TRUE | 3c-14_2c | gn | 21.26904
3c-14_2c_ox.xyz | C1=CC=C2N([C]1C)CCN1[C]2C=CC=C1 | -611.634 | -611.427059 |  |  |  | FALSE | 3c-14_2c | ox
3c-14_2c_rd.xyz | C1=CC=C2N([C]1C)CCN1[C]2C=CC=C1 | -612.5838 | -612.374439 |  |  |  | FALSE | 3c-14_2c | rd
3c-15_2c_gn.xyz | C1=CC=C2N([CH]1)CC(N1[C]2C=CC=C1)(C)C | -651.5226 | -651.283377 | -0.567185 | -0.383973 | 0.183212 | TRUE | 3c-15_2c | gn | 21.42455
3c-15_2c_ox.xyz | C1=CC=C2N([CH]1)CC(N1[C]2C=CC=C1)(C)C | -650.9066 | -650.671856 |  |  |  | FALSE | 3c-15_2c | ox
3c-15_2c_rd.xyz | C1=CC=C2N([CH]1)CC(N1[C]2C=CC=C1)(C)C | -651.8609 | -651.624951 |  |  |  | FALSE | 3c-15_2c | rd
3c-16_2c_gn.xyz | C1N2[CH]C=CC=C2[C]2C=CC=CN2[C@H]1O | -648.1269 | -647.937393 | -0.575131 | -0.393476 | 0.181655 | TRUE | 3c-16_2c | gn | 21.89002
3c-16_2c_ox.xyz | C1N2[CH]C=CC=C2[C]2C=CC=CN2[C@H]1O | -647.5024 | -647.317399 |  |  |  | FALSE | 3c-16_2c | ox
3c-16_2c_rd.xyz | C1N2[CH]C=CC=C2[C]2C=CC=CN2[C@H]1O | -648.4738 | -648.2876 |  |  |  | FALSE | 3c-16_2c | rd
3c-17_2c_gn.xyz | C1=CC=C2N([CH]1)C[C@@H](N1[C]2C=CC=C1)C | -612.2381 | -612.025068 | -0.570842 | -0.387752 | 0.18309 | TRUE | 3c-17_2c | gn | 21.62586
3c-17_2c_ox.xyz | C1=CC=C2N([CH]1)C[C@@H](N1[C]2C=CC=C1)C | -611.6177 | -611.409099 |  |  |  | FALSE | 3c-17_2c | ox
3c-17_2c_rd.xyz | C1=CC=C2N([CH]1)C[C@@H](N1[C]2C=CC=C1)C | -612.5793 | -612.369592 |  |  |  | FALSE | 3c-17_2c | rd
3c-18_2c_gn.xyz | C1=CC=C2N([CH]1)C[C@@H](N1[C]2C=CC=C1)c1ccccc1 | -803.8243 | -803.563633 | -0.491506 | -0.376723 | 0.114783 | TRUE | 3c-18_2c | gn | 19.36322
3c-18_2c_ox.xyz | C1=CC=C2N([CH]1)C[C@@H](N1[C]2C=CC=C1)c1ccccc1 | -803.2785 | -803.022624 |  |  |  | FALSE | 3c-18_2c | ox
3c-18_2c_rd.xyz | C1=CC=C2N([CH]1)C[C@@H](N1[C]2C=CC=C1)c1ccccc1 | -804.1574 | -803.899965 |  |  |  | FALSE | 3c-18_2c | rd
3d-00_2c_gn.xyz | C1=C(C=C2N([CH]1)CCCN1[C]2C=C(C=C1)C)C | -690.8233 | -690.560743 | -0.563521 | -0.360396 | 0.203125 | TRUE | 3d-00_2c | gn | 20.64896
3d-00_2c_ox.xyz | C1=C(C=C2N([CH]1)CCCN1[C]2C=C(C=C1)C)C | -690.2149 | -689.957295 |  |  |  | FALSE | 3d-00_2c | ox
3d-00_2c_rd.xyz | C1=C(C=C2N([CH]1)CCCN1[C]2C=C(C=C1)C)C | -691.1435 | -690.881887 |  |  |  | FALSE | 3d-00_2c | rd
3d-01_2c_gn.xyz | C1(=C(C=C2N([CH]1)CCCN1[C]2C=C(C(=C1)C)C)C)C | -769.4045 | -769.088309 | -0.534992 | -0.347041 | 0.187951 | TRUE | 3d-01_2c | gn | 19.13007
3d-01_2c_ox.xyz | C1(=C(C=C2N([CH]1)CCCN1[C]2C=C(C(=C1)C)C)C)C | -768.8281 | -768.518492 |  |  |  | FALSE | 3d-01_2c | ox
3d-01_2c_rd.xyz | C1(=C(C=C2N([CH]1)CCCN1[C]2C=C(C(=C1)C)C)C)C | -769.6995 | -769.387265 |  |  |  | FALSE | 3d-01_2c | rd
3d-02_2c_gn.xyz | C1(=CC=C2N([CH]1)CCCN1[C]2C=CC(=C1)C)C | -690.8186 | -690.555021 | -0.547389 | -0.363627 | 0.183762 | TRUE | 3d-02_2c | gn | 20.18656
3d-02_2c_ox.xyz | C1(=CC=C2N([CH]1)CCCN1[C]2C=CC(=C1)C)C | -690.2286 | -689.971003 |  |  |  | FALSE | 3d-02_2c | ox
3d-02_2c_rd.xyz | C1(=CC=C2N([CH]1)CCCN1[C]2C=CC(=C1)C)C | -691.1405 | -690.878602 |  |  |  | FALSE | 3d-02_2c | rd
3d-03_2c_gn.xyz | C1=CC=C2N([CH]1)CCCN1[C]2C=CC=C1 | -612.2345 | -612.019866 | -0.578478 | -0.378852 | 0.199626 | TRUE | 3d-03_2c | gn | 21.80338
3d-03_2c_ox.xyz | C1=CC=C2N([CH]1)CCCN1[C]2C=CC=C1 | -611.599 | -611.390831 |  |  |  | FALSE | 3d-03_2c | ox
3d-03_2c_rd.xyz | C1=CC=C2N([CH]1)CCCN1[C]2C=CC=C1 | -612.5691 | -612.357848 |  |  |  | FALSE | 3d-03_2c | rd
3d-04_2c_gn.xyz | C1=CC=C2N([CH]1)CCCN1[C]2C=CC(=C1)OC | -726.6919 | -726.448265 | -0.526731 | -0.36312 | 0.163611 | TRUE | 3d-04_2c | gn | 19.52831
3d-04_2c_ox.xyz | C1=CC=C2N([CH]1)CCCN1[C]2C=CC(=C1)OC | -726.1156 | -725.877249 |  |  |  | FALSE | 3d-04_2c | ox
3d-04_2c_rd.xyz | C1=CC=C2N([CH]1)CCCN1[C]2C=CC(=C1)OC | -726.9988 | -726.760657 |  |  |  | FALSE | 3d-04_2c | rd
3d-05_2c_gn.xyz | C1=CC=C2N([CH]1)CCCN1[C]2C=CC=C1C | -651.526 | -651.285388 | -0.564586 | -0.370758 | 0.193828 | TRUE | 3d-05_2c | gn | 20.95244
3d-05_2c_ox.xyz | C1=CC=C2N([CH]1)CCCN1[C]2C=CC=C1C | -650.9155 | -650.680559 |  |  |  | FALSE | 3d-05_2c | ox
3d-05_2c_rd.xyz | C1=CC=C2N([CH]1)CCCN1[C]2C=CC=C1C | -651.8539 | -651.616304 |  |  |  | FALSE | 3d-05_2c | rd
3e-00_2c_gn.xyz | C1=C(C=C2N([CH]1)CCCCN1[C]2C=C(C=C1)C)C | -730.1028 | -729.813426 | -0.565191 | -0.347977 | 0.217214 | TRUE | 3e-00_2c | gn | 20.37592
3e-00_2c_ox.xyz | C1=C(C=C2N([CH]1)CCCCN1[C]2C=C(C=C1)C)C | -729.4951 | -729.211363 |  |  |  | FALSE | 3e-00_2c | ox
3e-00_2c_rd.xyz | C1=C(C=C2N([CH]1)CCCCN1[C]2C=C(C=C1)C)C | -730.4146 | -730.125921 |  |  |  | FALSE | 3e-00_2c | rd
3e-01_2c_gn.xyz | C1(=C(C=C2N([CH]1)CCCCN1[C]2C=C(C(=C1)C)C)C)C | -808.6835 | -808.34022 | -0.536756 | -0.334767 | 0.201989 | TRUE | 3e-01_2c | gn | 19.22123
3e-01_2c_ox.xyz | C1(=C(C=C2N([CH]1)CCCCN1[C]2C=C(C(=C1)C)C)C)C | -808.1069 | -807.770594 |  |  |  | FALSE | 3e-01_2c | ox
3e-01_2c_rd.xyz | C1(=C(C=C2N([CH]1)CCCCN1[C]2C=C(C(=C1)C)C)C)C | -808.9837 | -808.642717 |  |  |  | FALSE | 3e-01_2c | rd
3e-02_2c_gn.xyz | C1=CC=C2N([CH]1)CCCCN1[C]2C=CC=C1 | -651.5144 | -651.272099 | -0.580195 | -0.365449 | 0.214746 | TRUE | 3e-02_2c | gn | 21.3119
3e-02_2c_ox.xyz | C1=CC=C2N([CH]1)CCCCN1[C]2C=CC=C1 | -650.89 | -650.652408 |  |  |  | FALSE | 3e-02_2c | ox
3e-02_2c_rd.xyz | C1=CC=C2N([CH]1)CCCCN1[C]2C=CC=C1 | -651.8403 | -651.601363 |  |  |  | FALSE | 3e-02_2c | rd
3f-00_2c_gn.xyz | C1=CN(c2c(=C1)ccc1=CC=CN(c21)C)C | -650.2969 | -650.079961 | -0.54505 | -0.386328 | 0.158722 | TRUE | 3f-00_2c | gn | 20.95127
3f-00_2c_ox.xyz | C1=CN(c2c(=C1)ccc1=CC=CN(c21)C)C | -649.7036 | -649.490133 |  |  |  | FALSE | 3f-00_2c | ox
3f-00_2c_rd.xyz | C1=CN(c2c(=C1)ccc1=CC=CN(c21)C)C | -650.6375 | -650.425835 |  |  |  | FALSE | 3f-00_2c | rd
3f-01_2c_gn.xyz | C1=CN2c3c(=C1C)ccc1=C(C=CN(c31)CCC2)C | -766.985 | -766.706944 | -0.528882 | -0.365322 | 0.16356 | TRUE | 3f-01_2c | gn | 20.02447
3f-01_2c_ox.xyz | C1=CN2c3c(=C1C)ccc1=C(C=CN(c31)CCC2)C | -766.4021 | -766.130512 |  |  |  | FALSE | 3f-01_2c | ox
3f-01_2c_rd.xyz | C1=CN2c3c(=C1C)ccc1=C(C=CN(c31)CCC2)C | -767.3065 | -767.032154 |  |  |  | FALSE | 3f-01_2c | rd
3f-02_2c_gn.xyz | C1=CN2c3c(=C1c1ccccc1)ccc1=C(C=CN(c31)CCC2)c1ccccc1 | -1150.154 | -1149.777583 | -0.464375 | -0.345012 | 0.119363 | TRUE | 3f-02_2c | gn | 17.54417
3f-02_2c_ox.xyz | C1=CN2c3c(=C1c1ccccc1)ccc1=C(C=CN(c31)CCC2)c1ccccc1 | -1149.651 | -1149.279708 |  |  |  | FALSE | 3f-02_2c | ox
3f-02_2c_rd.xyz | C1=CN2c3c(=C1c1ccccc1)ccc1=C(C=CN(c31)CCC2)c1ccccc1 | -1150.463 | -1150.090199 |  |  |  | FALSE | 3f-02_2c | rd
3f-03_2c_gn.xyz | C1=CN2c3c(=C1Cl)ccc1=CC=CN(c31)CCC2 | -1147.862 | -1147.646947 | -0.539275 | -0.382312 | 0.156963 | TRUE | 3f-03_2c | gn | 20.80567
3f-03_2c_ox.xyz | C1=CN2c3c(=C1Cl)ccc1=CC=CN(c31)CCC2 | -1147.268 | -1147.057347 |  |  |  | FALSE | 3f-03_2c | ox
3f-03_2c_rd.xyz | C1=CN2c3c(=C1Cl)ccc1=CC=CN(c31)CCC2 | -1148.2 | -1147.987698 |  |  |  | FALSE | 3f-03_2c | rd
3f-04_2c_gn.xyz | C1=CN2c3c(=C1C)ccc1=CC=CN(c31)CCC2 | -727.6926 | -727.440176 | -0.536742 | -0.37462 | 0.162122 | TRUE | 3f-04_2c | gn | 20.48284
3f-04_2c_ox.xyz | C1=CN2c3c(=C1C)ccc1=CC=CN(c31)CCC2 | -727.1015 | -726.854606 |  |  |  | FALSE | 3f-04_2c | ox
3f-04_2c_rd.xyz | C1=CN2c3c(=C1C)ccc1=CC=CN(c31)CCC2 | -728.022 | -727.773093 |  |  |  | FALSE | 3f-04_2c | rd
3f-05_2c_gn.xyz | C1=CNc2c(=C1)ccc1=CC=CNc21 | -571.7609 | -571.596578 | -0.562544 | -0.400297 | 0.162247 | TRUE | 3f-05_2c | gn | 21.72215
3f-05_2c_ox.xyz | C1=CNc2c(=C1)ccc1=CC=CNc21 | -571.1466 | -570.985926 |  |  |  | FALSE | 3f-05_2c | ox
3f-05_2c_rd.xyz | C1=CNc2c(=C1)ccc1=CC=CNc21 | -572.1107 | -571.949958 |  |  |  | FALSE | 3f-05_2c | rd
3f-06_2c_gn.xyz | C1=CN2c3c(=C1)ccc1=CC=CN(c31)CC2 | -649.1304 | -648.930724 | -0.552207 | -0.388561 | 0.163646 | TRUE | 3f-06_2c | gn | 21.12441
3f-06_2c_ox.xyz | C1=CN2c3c(=C1)ccc1=CC=CN(c31)CC2 | -648.5283 | -648.332379 |  |  |  | FALSE | 3f-06_2c | ox
3f-06_2c_rd.xyz | C1=CN2c3c(=C1)ccc1=CC=CN(c31)CC2 | -649.4706 | -649.274444 |  |  |  | FALSE | 3f-06_2c | rd
3f-07_2c_gn.xyz | C1=CN2c3c(=C1)ccc1=CC=CN(c31)CCC2 | -688.3908 | -688.165198 | -0.542557 | -0.38131 | 0.161247 | TRUE | 3f-07_2c | gn | 20.96167
3f-07_2c_ox.xyz | C1=CN2c3c(=C1)ccc1=CC=CN(c31)CCC2 | -687.7998 | -687.577508 |  |  |  | FALSE | 3f-07_2c | ox
3f-07_2c_rd.xyz | C1=CN2c3c(=C1)ccc1=CC=CN(c31)CCC2 | -688.737 | -688.513592 |  |  |  | FALSE | 3f-07_2c | rd
3f-08_2c_gn.xyz | C1=CN2c3c(=C1)ccc1=CC=CN(c31)CCCC2 | -727.6715 | -727.417502 | -0.539482 | -0.379897 | 0.159585 | TRUE | 3f-08_2c | gn | 20.55791
3f-08_2c_ox.xyz | C1=CN2c3c(=C1)ccc1=CC=CN(c31)CCCC2 | -727.0792 | -726.829224 |  |  |  | FALSE | 3f-08_2c | ox
3f-08_2c_rd.xyz | C1=CN2c3c(=C1)ccc1=CC=CN(c31)CCCC2 | -728.0011 | -727.75047 |  |  |  | FALSE | 3f-08_2c | rd
3f-09_2c_gn.xyz | C1=CC2=CC=C(N([C]2C=C1)C)C1=CC=C2[C](N1C)C=CC=C2 | -881.2043 | -880.913885 | -0.504662 | -0.347223 | 0.157439 | TRUE | 3f-09_2c | gn | 19.00009
3f-09_2c_ox.xyz | C1=CC2=CC=C(N([C]2C=C1)C)C1=CC=C2[C](N1C)C=CC=C2 | -880.657 | -880.370296 |  |  |  | FALSE | 3f-09_2c | ox
3f-09_2c_rd.xyz | C1=CC2=CC=C(N([C]2C=C1)C)C1=CC=C2C(=CC=C[CH]2)N1C | -881.5234 | -881.234292 |  |  |  | FALSE | 3f-09_2c | rd
3f-10_2c_gn.xyz | C1=CC=C(N([CH]1)C)C1=C[CH]N(C=C1)C | -574.1574 | -573.956684 | -0.577529 | -0.371955 | 0.205574 | TRUE | 3f-10_2c | gn | 21.50411
3f-10_2c_ox.xyz | C1=CC=C(N([CH]1)C)C1=C[CH]N(C=C1)C | -573.5308 | -573.333412 |  |  |  | FALSE | 3f-10_2c | ox
3f-10_2c_rd.xyz | C1=CC=C(N([CH]1)C)C1=C[CH]N(C=C1)C | -574.4892 | -574.289431 |  |  |  | FALSE | 3f-10_2c | rd
4a-00_2c_gn.xyz | N1([CH]C=C(C=C1)C1=C[CH]N(C=C1)CC(=O)O)CC(=O)O | -951.0862 | -950.861914 | -0.531349 | -0.365235 | 0.166114 | TRUE | 4a-00_2c | gn | 20.16969
4a-00_2c_ox.xyz | N1([CH]C=C(C=C1)C1=C[CH]N(C=C1)CC(=O)O)CC(=O)O | -950.5094 | -950.290043 |  |  |  | FALSE | 4a-00_2c | ox
4a-00_2c_rd.xyz | N1([CH]C=C(C=C1)C1=C[CH]N(C=C1)CC(=O)O)CC(=O)O | -951.4143 | -951.197022 |  |  |  | FALSE | 4a-00_2c | rd
4a-01_2c_gn.xyz | N1([CH]C=C(C=C1)C1=C[CH]N(C=C1)CC#N)CC#N | -758.4516 | -758.258895 | -0.582284 | -0.388685 | 0.193599 | TRUE | 4a-01_2c | gn | 22.09864
4a-01_2c_ox.xyz | N1([CH]C=C(C=C1)C1=C[CH]N(C=C1)CC#N)CC#N | -757.8234 | -757.63556 |  |  |  | FALSE | 4a-01_2c | ox
4a-01_2c_rd.xyz | N1([CH]C=C(C=C1)C1=C[CH]N(C=C1)CC#N)CC#N | -758.8026 | -758.613428 |  |  |  | FALSE | 4a-01_2c | rd
4a-02_2c_gn.xyz | N1([CH]C=C(C=C1)C1=C[CH]N(C=C1)/C(=C\Cl)/Cl)/C(=C\Cl)/Cl | -2488.1 | -2487.937187 | -0.496714 | -0.377023 | 0.119691 | TRUE | 4a-02_2c | gn | 19.44915
4a-02_2c_ox.xyz | N1([CH]C=C(C=C1)C1=C[CH]N(C=C1)/C(=C\Cl)/Cl)/C(=C\Cl)/Cl | -2487.563 | -2487.400394 |  |  |  | FALSE | 4a-02_2c | ox
4a-02_2c_rd.xyz | N1([CH]C=C(C=C1)C1=C[CH]N(C=C1)/C(=C\Cl)/Cl)/C(=C\Cl)/Cl | -2488.441 | -2488.280893 |  |  |  | FALSE | 4a-02_2c | rd
4a-03_2c_gn.xyz | N1([CH]C=C(C=C1)C1=C[CH]N(C=C1)C(C)C)C(C)C | -731.3148 | -731.007512 | -0.56183 | -0.357454 | 0.204376 | TRUE | 4a-03_2c | gn | 20.4387
4a-03_2c_ox.xyz | N1([CH]C=C(C=C1)C1=C[CH]N(C=C1)C(C)C)C(C)C | -730.7133 | -730.412884 |  |  |  | FALSE | 4a-03_2c | ox
4a-03_2c_rd.xyz | N1([CH]C=C(C=C1)C1=C[CH]N(C=C1)C(C)C)C(C)C | -731.634 | -731.329749 |  |  |  | FALSE | 4a-03_2c | rd
4a-04_2c_gn.xyz | N1([CH]C=C(C=C1)C1=C[CH]N(C=C1)CCN)CCN | -763.3871 | -763.097661 | -0.479005 | -0.34817 | 0.130835 | TRUE | 4a-04_2c | gn | 17.91024
4a-04_2c_ox.xyz | N1([CH]C=C(C=C1)C1=C[CH]N(C=C1)CCN)CCN | -762.8727 | -762.589126 |  |  |  | FALSE | 4a-04_2c | ox
4a-04_2c_rd.xyz | N1([CH]C=C(C=C1)C1=C[CH]N(C=C1)CCN)CCN | -763.6979 | -763.41307 |  |  |  | FALSE | 4a-04_2c | rd
4a-05_2c_gn.xyz | N1([CH]C=C(C=C1)C1=C[CH]N(C=C1)CCCl)CCCl | -1571.665 | -1571.430894 | -0.524115 | -0.365618 | 0.158497 | TRUE | 4a-05_2c | gn | 20.00354
4a-05_2c_ox.xyz | N1([CH]C=C(C=C1)C1=C[CH]N(C=C1)CCCl)CCCl | -1571.091 | -1570.861787 |  |  |  | FALSE | 4a-05_2c | ox
4a-05_2c_rd.xyz | N1([CH]C=C(C=C1)C1=C[CH]N(C=C1)CCCl)CCCl | -1571.993 | -1571.76266 |  |  |  | FALSE | 4a-05_2c | rd
4a-06_2c_gn.xyz | N1([CH]C=C(C=C1)C1=C[CH]N(C=C1)CCO)CCO | -803.0815 | -802.821652 | -0.501898 | -0.367563 | 0.134335 | TRUE | 4a-06_2c | gn | 19.35353
4a-06_2c_ox.xyz | N1([CH]C=C(C=C1)C1=C[CH]N(C=C1)CCO)CCO | -802.5284 | -802.272609 |  |  |  | FALSE | 4a-06_2c | ox
4a-06_2c_rd.xyz | N1([CH]C=C(C=C1)C1=C[CH]N(C=C1)CCO)CCO | -803.407 | -803.149594 |  |  |  | FALSE | 4a-06_2c | rd
4a-07_2c_gn.xyz | N1([CH]C=C(C=C1)C1=C[CH]N(C=C1)CC(=O)C)CC(=O)C | -879.2454 | -878.979226 | -0.500132 | -0.35633 | 0.143802 | TRUE | 4a-07_2c | gn | 18.99497
4a-07_2c_ox.xyz | N1([CH]C=C(C=C1)C1=C[CH]N(C=C1)CC(=O)C)CC(=O)C | -878.7016 | -878.440847 |  |  |  | FALSE | 4a-07_2c | ox
4a-07_2c_rd.xyz | N1([CH]C=C(C=C1)C1=C[CH]N(C=C1)CC(=O)C)CC(=O)C | -879.5653 | -879.304655 |  |  |  | FALSE | 4a-07_2c | rd
4a-08_2c_gn.xyz | N1([CH]C=C(C=C1)C1=C[CH]N(C=C1)CC#C)CC#C | -726.3142 | -726.099681 | -0.514707 | -0.365301 | 0.149406 | TRUE | 4a-08_2c | gn | 19.74033
4a-08_2c_ox.xyz | N1([CH]C=C(C=C1)C1=C[CH]N(C=C1)CC#C)CC#C | -725.7515 | -725.540808 |  |  |  | FALSE | 4a-08_2c | ox
4a-08_2c_rd.xyz | N1([CH]C=C(C=C1)C1=C[CH]N(C=C1)CC#C)CC#C | -726.6418 | -726.432008 |  |  |  | FALSE | 4a-08_2c | rd
4a-09_2c_gn.xyz | N1([CH]C=C(C=C1)C1=C[CH]N(C=C1)Cc1ccccn1)Cc1ccccn1 | -1067.987 | -1067.65853 | -0.465529 | -0.340257 | 0.125272 | TRUE | 4a-09_2c | gn | 17.43582
4a-09_2c_ox.xyz | N1([CH]C=C(C=C1)C1=C[CH]N(C=C1)Cc1ccccn1)Cc1ccccn1 | -1067.486 | -1067.163588 |  |  |  | FALSE | 4a-09_2c | ox
4a-09_2c_rd.xyz | N1([CH]C=C(C=C1)C1=C[CH]N(C=C1)Cc1ccccn1)Cc1ccccn1 | -1068.294 | -1067.970097 |  |  |  | FALSE | 4a-09_2c | rd
4a-10_2c_gn.xyz | N1([CH]C=C(C=C1)C1=C[CH]N(C=C1)c1ccc(cc1)N(=O)=O)c1ccc(cc1)N(=O)=O | -1366.079 | -1365.783186 | -0.483168 | -0.371811 | 0.111357 | TRUE | 4a-10_2c | gn | 18.71124
4a-10_2c_ox.xyz | N1([CH]C=C(C=C1)C1=C[CH]N(C=C1)c1ccc(cc1)N(=O)=O)c1ccc(cc1)N(=O)=O | -1365.559 | -1365.270722 |  |  |  | FALSE | 4a-10_2c | ox
4a-10_2c_rd.xyz | N1([CH]C=C(C=C1)C1=C[CH]N(C=C1)c1ccc(cc1)N(=O)=O)c1ccc(cc1)N(=O)=O | -1366.417 | -1366.124103 |  |  |  | FALSE | 4a-10_2c | rd
4a-11_2c_gn.xyz | N1([CH]C=C(C=C1)C1=C[CH]N(C=C1)[C@@H](C#N)c1ccccc1)[C@H](C#N)c1ccccc1 | -1220.193 | -1219.852503 | -0.46866 | -0.360224 | 0.108436 | TRUE | 4a-11_2c | gn | 18.12311
4a-11_2c_ox.xyz | N1([CH]C=C(C=C1)C1=C[CH]N(C=C1)[C@@H](C#N)c1ccccc1)[C@H](C#N)c1ccccc1 | -1219.689 | -1219.353196 |  |  |  | FALSE | 4a-11_2c | ox
4a-11_2c_rd.xyz | N1([CH]C=C(C=C1)C1=C[CH]N(C=C1)[C@@H](C#N)c1ccccc1)[C@H](C#N)c1ccccc1 | -1220.523 | -1220.184963 |  |  |  | FALSE | 4a-11_2c | rd
4a-12_2c_gn.xyz | N1([CH]C=C(C=C1)C1=C[CH]N(C=C1)CC(=O)N)CC(=O)N | -911.3762 | -911.127241 | -0.502799 | -0.351987 | 0.150812 | TRUE | 4a-12_2c | gn | 18.9993
4a-12_2c_ox.xyz | N1([CH]C=C(C=C1)C1=C[CH]N(C=C1)CC(=O)N)CC(=O)N | -910.831 | -910.585584 |  |  |  | FALSE | 4a-12_2c | ox
4a-12_2c_rd.xyz | N1([CH]C=C(C=C1)C1=C[CH]N(C=C1)CC(=O)N)CC(=O)N | -911.6923 | -911.449551 |  |  |  | FALSE | 4a-12_2c | rd
4a-13_2c_gn.xyz | N1([CH]C=C(C=C1)C1=C[CH]N(C=C1)CC=C)CC=C | -728.8359 | -728.574282 | -0.50642 | -0.360183 | 0.146237 | TRUE | 4a-13_2c | gn | 19.06983
4a-13_2c_ox.xyz | N1([CH]C=C(C=C1)C1=C[CH]N(C=C1)CC=C)CC=C | -728.2906 | -728.033977 |  |  |  | FALSE | 4a-13_2c | ox
4a-13_2c_rd.xyz | N1([CH]C=C(C=C1)C1=C[CH]N(C=C1)CC=C)CC=C | -729.1587 | -728.900536 |  |  |  | FALSE | 4a-13_2c | rd
4a-14_2c_gn.xyz | N1([CH]C=C(C=C1)C1=C[CH]N(C=C1)Cc1ccccc1)Cc1ccccc1 | -1035.91 | -1035.56033 | -0.45522 | -0.347459 | 0.107761 | TRUE | 4a-14_2c | gn | 17.35778
4a-14_2c_ox.xyz | N1([CH]C=C(C=C1)C1=C[CH]N(C=C1)Cc1ccccc1)Cc1ccccc1 | -1035.417 | -1035.073385 |  |  |  | FALSE | 4a-14_2c | ox
4a-14_2c_rd.xyz | N1([CH]C=C(C=C1)C1=C[CH]N(C=C1)Cc1ccccc1)Cc1ccccc1 | -1036.223 | -1035.877026 |  |  |  | FALSE | 4a-14_2c | rd
4a-15_2c_gn.xyz | N1([CH]C=C(C=C1)C1=C[CH]N(C=C1)CC)CC | -652.7433 | -652.4875 | -0.566331 | -0.36323 | 0.203101 | TRUE | 4a-15_2c | gn | 20.95505
4a-15_2c_ox.xyz | N1([CH]C=C(C=C1)C1=C[CH]N(C=C1)CC)CC | -652.1327 | -651.884298 |  |  |  | FALSE | 4a-15_2c | ox
4a-15_2c_rd.xyz | N1([CH]C=C(C=C1)C1=C[CH]N(C=C1)CC)CC | -653.0715 | -652.820139 |  |  |  | FALSE | 4a-15_2c | rd
4a-16_2c_gn.xyz | N1([CH]C=C(C=C1)C1=C[CH]N(C=C1)OC)OC | -724.3903 | -724.18272 | -0.54602 | -0.365128 | 0.180892 | TRUE | 4a-16_2c | gn | 20.71307
4a-16_2c_ox.xyz | N1([CH]C=C(C=C1)C1=C[CH]N(C=C1)OC)OC | -723.8001 | -723.595595 |  |  |  | FALSE | 4a-16_2c | ox
4a-16_2c_rd.xyz | N1([CH]C=C(C=C1)C1=C[CH]N(C=C1)OC)OC | -724.7246 | -724.522543 |  |  |  | FALSE | 4a-16_2c | rd
4a-17_2c_gn.xyz | N1([CH]C=C(C=C1)C1=C[CH]N(C=C1)C)C | -574.1733 | -573.973277 | -0.582244 | -0.373835 | 0.208409 | TRUE | 4a-17_2c | gn | 21.5307
4a-17_2c_ox.xyz | N1([CH]C=C(C=C1)C1=C[CH]N(C=C1)C)C | -573.5449 | -573.351223 |  |  |  | FALSE | 4a-17_2c | ox
4a-17_2c_rd.xyz | N1([CH]C=C(C=C1)C1=C[CH]N(C=C1)C)C | -574.5054 | -574.308219 |  |  |  | FALSE | 4a-17_2c | rd
4a-18_2c_gn.xyz | N1([CH]C=C(C=C1)C1=C[CH]N(C=C1)c1ccccc1)c1ccccc1 | -957.3481 | -957.048385 | -0.478723 | -0.353679 | 0.125044 | TRUE | 4a-18_2c | gn | 18.17769
4a-18_2c_ox.xyz | N1([CH]C=C(C=C1)C1=C[CH]N(C=C1)c1ccccc1)c1ccccc1 | -956.8314 | -956.536491 |  |  |  | FALSE | 4a-18_2c | ox
4a-18_2c_rd.xyz | N1([CH]C=C(C=C1)C1=C[CH]N(C=C1)c1ccccc1)c1ccccc1 | -957.667 | -957.370264 |  |  |  | FALSE | 4a-18_2c | rd
4a-19_2c_gn.xyz | N1[CH]C=C(C=C1)C1=C[CH]NC=C1 | -495.608 | -495.454564 | -0.600073 | -0.392546 | 0.207527 | TRUE | 4a-19_2c | gn | 22.72743
4a-19_2c_ox.xyz | N1[CH]C=C(C=C1)C1=C[CH]NC=C1 | -494.9531 | -494.805399 |  |  |  | FALSE | 4a-19_2c | ox
4a-19_2c_rd.xyz | N1[CH]C=C(C=C1)C1=C[CH]NC=C1 | -495.956 | -495.806375 |  |  |  | FALSE | 4a-19_2c | rd
4b-00_2c_gn.xyz | N1([C](C=C(C=C1C)C1=C[C](N(C(=C1)C)C)C)C)C | -731.3374 | -731.032784 | -0.534 | -0.343387 | 0.190613 | TRUE | 4b-00_2c | gn | 19.50352
4b-00_2c_ox.xyz | N1([C](C=C(C=C1C)C1=C[C](N(C(=C1)C)C)C)C)C | -730.7591 | -730.460909 |  |  |  | FALSE | 4b-00_2c | ox
4b-00_2c_rd.xyz | N1([C](C=C(C=C1C)C1=C[C](N(C(=C1)C)C)C)C)C | -731.6444 | -731.343406 |  |  |  | FALSE | 4b-00_2c | rd
4b-01_2c_gn.xyz | N1([C](C=C(C=C1)C1=C[CH]N(C(=C1)C)C)C)C | -652.7593 | -652.504949 | -0.555627 | -0.357213 | 0.198414 | TRUE | 4b-01_2c | gn | 20.45103
4b-01_2c_ox.xyz | N1([C](C=C(C=C1)C1=C[CH]N(C(=C1)C)C)C)C | -652.1567 | -651.909689 |  |  |  | FALSE | 4b-01_2c | ox
4b-01_2c_rd.xyz | N1([C](C=C(C=C1)C1=C[CH]N(C(=C1)C)C)C)C | -653.0776 | -652.827007 |  |  |  | FALSE | 4b-01_2c | rd
4b-02_2c_gn.xyz | N1([CH]C=C(C=C1)C1=C[CH]N(C(=C1)C)C)C | -613.4664 | -613.239336 | -0.56012 | -0.365589 | 0.194531 | TRUE | 4b-02_2c | gn | 20.83326
4b-02_2c_ox.xyz | N1([CH]C=C(C=C1)C1=C[CH]N(C(=C1)C)C)C | -612.8543 | -612.636279 |  |  |  | FALSE | 4b-02_2c | ox
4b-02_2c_rd.xyz | N1([CH]C=C(C=C1)C1=C[CH]N(C(=C1)C)C)C | -613.7916 | -613.567644 |  |  |  | FALSE | 4b-02_2c | rd
4b-03_2c_gn.xyz | N1([CH]C=C(C(=C1)C)C1=C[CH]N(C=C1C)C)C | -652.7472 | -652.498003 | -0.557922 | -0.337199 | 0.220723 | TRUE | 4b-03_2c | gn | 20.20395
4b-03_2c_ox.xyz | N1([CH]C=C(C(=C1)C)C1=C[CH]N(C=C1C)C)C | -652.1456 | -651.897914 |  |  |  | FALSE | 4b-03_2c | ox
4b-03_2c_rd.xyz | N1([CH]C=C(C(=C1)C)C1=C[CH]N(C=C1C)C)C | -653.0566 | -652.806152 |  |  |  | FALSE | 4b-03_2c | rd
4b-04_2c_gn.xyz | N1([CH]C=C(C=C1C)C1=C[CH]N(C(=C1)C)CCCl)CCCl | -1650.245 | -1649.958263 | -0.518189 | -0.352181 | 0.166008 | TRUE | 4b-04_2c | gn | 19.5039
4b-04_2c_ox.xyz | N1([CH]C=C(C=C1C)C1=C[CH]N(C(=C1)C)CCCl)CCCl | -1649.677 | -1649.395642 |  |  |  | FALSE | 4b-04_2c | ox
4b-04_2c_rd.xyz | N1([CH]C=C(C=C1C)C1=C[CH]N(C(=C1)C)CCCl)CCCl | -1650.562 | -1650.278153 |  |  |  | FALSE | 4b-04_2c | rd
4b-05_2c_gn.xyz | N1([CH]C=C(C=C1C)C1=C[CH]N(C(=C1)C)CCO)CCO | -881.6805 | -881.364563 | -0.509824 | -0.341855 | 0.167969 | TRUE | 4b-05_2c | gn | 18.91345
4b-05_2c_ox.xyz | N1([CH]C=C(C=C1C)C1=C[CH]N(C(=C1)C)CCO)CCO | -881.1218 | -880.813282 |  |  |  | FALSE | 4b-05_2c | ox
4b-05_2c_rd.xyz | N1([CH]C=C(C=C1C)C1=C[CH]N(C(=C1)C)CCO)CCO | -881.9865 | -881.674094 |  |  |  | FALSE | 4b-05_2c | rd
4b-06_2c_gn.xyz | N1([CH]C=C(C=C1C)C1=C[CH]N(C(=C1)C)CC(=O)C)CC(=O)C | -957.8264 | -957.509446 | -0.492062 | -0.345386 | 0.146676 | TRUE | 4b-06_2c | gn | 18.5073
4b-06_2c_ox.xyz | N1([CH]C=C(C=C1C)C1=C[CH]N(C(=C1)C)CC(=O)C)CC(=O)C | -957.2902 | -956.977357 |  |  |  | FALSE | 4b-06_2c | ox
4b-06_2c_rd.xyz | N1([CH]C=C(C=C1C)C1=C[CH]N(C(=C1)C)CC(=O)C)CC(=O)C | -958.1368 | -957.823243 |  |  |  | FALSE | 4b-06_2c | rd
4b-07_2c_gn.xyz | N1([CH]C=C(C=C1C)C1=C[CH]N(C(=C1)C)CC#N)CC#N | -837.0377 | -836.792275 | -0.568024 | -0.372018 | 0.196006 | TRUE | 4b-07_2c | gn | 21.17171
4b-07_2c_ox.xyz | N1([CH]C=C(C=C1C)C1=C[CH]N(C(=C1)C)CC#N)CC#N | -836.4257 | -836.187896 |  |  |  | FALSE | 4b-07_2c | ox
4b-07_2c_rd.xyz | N1([CH]C=C(C=C1C)C1=C[CH]N(C(=C1)C)CC#N)CC#N | -837.3732 | -837.131699 |  |  |  | FALSE | 4b-07_2c | rd
4b-08_2c_gn.xyz | N1([CH]C=C(C=C1)C1=C[CH]N(C(=C1)C)CC)CC | -692.0356 | -691.753844 | -0.552631 | -0.356897 | 0.195734 | TRUE | 4b-08_2c | gn | 20.49358
4b-08_2c_ox.xyz | N1([CH]C=C(C=C1)C1=C[CH]N(C(=C1)C)CC)CC | -691.4332 | -691.159199 |  |  |  | FALSE | 4b-08_2c | ox
4b-08_2c_rd.xyz | N1([CH]C=C(C=C1)C1=C[CH]N(C(=C1)C)CC)CC | -692.3564 | -692.078081 |  |  |  | FALSE | 4b-08_2c | rd
4b-09_2c_gn.xyz | N1([CH]C=C(C=C1c1ccc(cc1)C)C1=C[CH]N(C(=C1)c1ccc(cc1)C)C)C | -1114.496 | -1114.095448 | -0.45287 | -0.332446 | 0.120424 | TRUE | 4b-09_2c | gn | 16.98363
4b-09_2c_ox.xyz | N1([CH]C=C(C=C1c1ccc(cc1)C)C1=C[CH]N(C(=C1)c1ccc(cc1)C)C)C | -1114.007 | -1113.611921 |  |  |  | FALSE | 4b-09_2c | ox
4b-09_2c_rd.xyz | N1([CH]C=C(C=C1c1ccc(cc1)C)C1=C[CH]N(C(=C1)c1ccc(cc1)C)C)C | -1114.797 | -1114.401812 |  |  |  | FALSE | 4b-09_2c | rd
4b-10_2c_gn.xyz | N1([CH]C=C(C=C1c1ccccc1)C1=C[CH]N(C(=C1)c1ccccc1)C)C | -1035.921 | -1035.569584 | -0.47256 | -0.340273 | 0.132287 | TRUE | 4b-10_2c | gn | 17.65693
4b-10_2c_ox.xyz | N1([CH]C=C(C=C1c1ccccc1)C1=C[CH]N(C(=C1)c1ccccc1)C)C | -1035.411 | -1035.066579 |  |  |  | FALSE | 4b-10_2c | ox
4b-10_2c_rd.xyz | N1([CH]C=C(C=C1c1ccccc1)C1=C[CH]N(C(=C1)c1ccccc1)C)C | -1036.229 | -1035.881214 |  |  |  | FALSE | 4b-10_2c | rd
4b-11_2c_gn.xyz | N1([CH]C=C(C=C1C#N)C1=C[CH]N(C(=C1)C#N)C)C | -758.4549 | -758.262018 | -0.580875 | -0.397501 | 0.183374 | TRUE | 4b-11_2c | gn | 22.27271
4b-11_2c_ox.xyz | N1([CH]C=C(C=C1C#N)C1=C[CH]N(C(=C1)C#N)C)C | -757.8275 | -757.639013 |  |  |  | FALSE | 4b-11_2c | ox
4b-11_2c_rd.xyz | N1([CH]C=C(C=C1C#N)C1=C[CH]N(C(=C1)C#N)C)C | -758.813 | -758.623278 |  |  |  | FALSE | 4b-11_2c | rd
4c-00_2c_gn.xyz | N1([CH]C=C(C=C1)C1=C[CH]N(C=C1)C)CCO | -688.6372 | -688.405512 | -0.519399 | -0.364763 | 0.154636 | TRUE | 4c-00_2c | gn | 20.23734
4c-00_2c_ox.xyz | N1([CH]C=C(C=C1)C1=C[CH]N(C=C1)C)CCO | -688.0505 | -687.823936 |  |  |  | FALSE | 4c-00_2c | ox
4c-00_2c_rd.xyz | N1([CH]C=C(C=C1)C1=C[CH]N(C=C1)C)CCO | -688.9618 | -688.733401 |  |  |  | FALSE | 4c-00_2c | rd
4c-01_2c_gn.xyz | N1([CH]C=C(C=C1)C1=C[CH]N(C=C1)C)CC(=O)C | -726.7097 | -726.476499 | -0.506102 | -0.364878 | 0.141224 | TRUE | 4c-01_2c | gn | 19.71111
4c-01_2c_ox.xyz | N1([CH]C=C(C=C1)C1=C[CH]N(C=C1)C)CC(=O)C | -726.1436 | -725.916372 |  |  |  | FALSE | 4c-01_2c | ox
4c-01_2c_rd.xyz | N1([CH]C=C(C=C1)C1=C[CH]N(C=C1)C)CC(=O)C | -727.0354 | -726.806498 |  |  |  | FALSE | 4c-01_2c | rd
4c-02_2c_gn.xyz | N1([CH]C=C(C=C1)C1=C[CH]N(C=C1)C)CC=C | -651.5047 | -651.273895 | -0.50902 | -0.366991 | 0.142029 | TRUE | 4c-02_2c | gn | 19.8113
4c-02_2c_ox.xyz | N1([CH]C=C(C=C1)C1=C[CH]N(C=C1)C)CC=C | -650.9364 | -650.71046 |  |  |  | FALSE | 4c-02_2c | ox
4c-02_2c_rd.xyz | N1([CH]C=C(C=C1)C1=C[CH]N(C=C1)C)CC=C | -651.8321 | -651.604268 |  |  |  | FALSE | 4c-02_2c | rd
4c-03_2c_gn.xyz | N1([CH]C=C(C=C1)C1=C[CH]N(C=C1)C)Cc1ccccc1 | -805.0419 | -804.767135 | -0.459405 | -0.360699 | 0.098706 | TRUE | 4c-03_2c | gn | 18.08202
4c-03_2c_ox.xyz | N1([CH]C=C(C=C1)C1=C[CH]N(C=C1)C)Cc1ccccc1 | -804.5326 | -804.262192 |  |  |  | FALSE | 4c-03_2c | ox
4c-03_2c_rd.xyz | N1([CH]C=C(C=C1)C1=C[CH]N(C=C1)C)Cc1ccccc1 | -805.3643 | -805.092449 |  |  |  | FALSE | 4c-03_2c | rd
4c-04_2c_gn.xyz | N1([CH]C=C(C=C1)C1=C[CH]N(C=C1)C)CC(=O)N | -742.775 | -742.55057 | -0.509283 | -0.362715 | 0.146568 | TRUE | 4c-04_2c | gn | 19.72501
4c-04_2c_ox.xyz | N1([CH]C=C(C=C1)C1=C[CH]N(C=C1)C)CC(=O)N | -742.2086 | -741.988143 |  |  |  | FALSE | 4c-04_2c | ox
4c-04_2c_rd.xyz | N1([CH]C=C(C=C1)C1=C[CH]N(C=C1)C)CC(=O)N | -743.0989 | -742.87878 |  |  |  | FALSE | 4c-04_2c | rd
4c-05_2c_gn.xyz | N1([CH]C=C(C=C1)C1=C[CH]N(C=C1)C)CC#N | -666.3125 | -666.116281 | -0.580021 | -0.381483 | 0.198538 | TRUE | 4c-05_2c | gn | 21.85932
4c-05_2c_ox.xyz | N1([CH]C=C(C=C1)C1=C[CH]N(C=C1)C)CC#N | -665.6837 | -665.492063 |  |  |  | FALSE | 4c-05_2c | ox
4c-05_2c_rd.xyz | N1([CH]C=C(C=C1)C1=C[CH]N(C=C1)C)CC#N | -666.6545 | -666.461136 |  |  |  | FALSE | 4c-05_2c | rd
4c-06_1c_gn.xyz | [n+]1(ccc(cc1)C1=C[CH]N(C=C1)C)[O-] | -609.749 | -609.583358 | -0.362332 | -0.239692 | 0.12264 | TRUE | 4c-06_1c | gn | 11.94651
4c-06_1c_ox.xyz | [n+]1(ccc(cc1)C1=C[CH]N(C=C1)C)[O-] | -609.3399 | -609.176007 |  |  |  | FALSE | 4c-06_1c | ox
4c-06_1c_rd.xyz | [n+]1(ccc(cc1)C1=C[CH]N(C=C1)C)[O-] | -609.9416 | -609.780784 |  |  |  | FALSE | 4c-06_1c | rd
4d-00_0n_gn.xyz | n1cccc2c1c1c(cc2)cccn1 | -571.1406 | -571.003161 | -0.248007 | -0.057794 | 0.190213 | TRUE | 4d-00_0n | gn | 3.983739
4d-00_0n_ox.xyz | n1cccc2c1c1c(cc2)cccn1 | -570.8422 | -570.707885 |  |  |  | FALSE | 4d-00_0n | ox
4d-00_0n_rd.xyz | n1cccc2c1c1c(cc2)cccn1 | -571.1504 | -571.02003 |  |  |  | FALSE | 4d-00_0n | rd
4d-01_2c_gn.xyz | [CH]1C=c2c([CH]N1C)c1c(=CC=CN1C)cc2 | -650.3227 | -650.106566 | -0.542376 | -0.371042 | 0.171334 | TRUE | 4d-01_2c | gn | 20.3892
4d-01_2c_ox.xyz | [CH]1C=c2c([CH]N1C)c1c(=CC=CN1C)cc2 | -649.7317 | -649.519782 |  |  |  | FALSE | 4d-01_2c | ox
4d-01_2c_rd.xyz | [CH]1C=c2c([CH]N1C)c1c(=CC=CN1C)cc2 | -650.6465 | -650.434828 |  |  |  | FALSE | 4d-01_2c | rd
4d-02_2c_gn.xyz | C1=Cc2c(=CN1C)c1=CC=CN(c1cc2)C | -650.3411 | -650.125241 | -0.54353 | -0.373253 | 0.170277 | TRUE | 4d-02_2c | gn | 20.4698
4d-02_2c_ox.xyz | C1=Cc2c(=CN1C)c1=CC=CN(c1cc2)C | -649.7489 | -649.537613 |  |  |  | FALSE | 4d-02_2c | ox
4d-02_2c_rd.xyz | C1=Cc2c(=CN1C)c1=CC=CN(c1cc2)C | -650.667 | -650.455621 |  |  |  | FALSE | 4d-02_2c | rd
4d-03_2c_gn.xyz | [CH]1C=c2c([CH]N1C)c1c(=CN(C=C1)C)cc2 | -650.3459 | -650.131424 | -0.535302 | -0.361506 | 0.173796 | TRUE | 4d-03_2c | gn | 19.95922
4d-03_2c_ox.xyz | [CH]1C=c2c([CH]N1C)c1c(=CN(C=C1)C)cc2 | -649.7619 | -649.551778 |  |  |  | FALSE | 4d-03_2c | ox
4d-03_2c_rd.xyz | [CH]1C=c2c([CH]N1C)c1c(=CN(C=C1)C)cc2 | -650.66 | -650.451022 |  |  |  | FALSE | 4d-03_2c | rd
4d-04_2c_gn.xyz | N1([CH]c2c(=C[CH]1)c1=CC=CN(c1cc2)C)C | -650.3435 | -650.127541 | -0.538555 | -0.36799 | 0.170565 | TRUE | 4d-04_2c | gn | 20.20771
4d-04_2c_ox.xyz | N1([CH]c2c(=C[CH]1)c1=CC=CN(c1cc2)C)C | -649.756 | -649.544105 |  |  |  | FALSE | 4d-04_2c | ox
4d-04_2c_rd.xyz | N1([CH]c2c(=C[CH]1)c1=CC=CN(c1cc2)C)C | -650.6638 | -650.452481 |  |  |  | FALSE | 4d-04_2c | rd
4d-05_2c_gn.xyz | N1(C=c2c(C=C1)c1c(=CN(C=C1)C)cc2)C | -650.3466 | -650.13206 | -0.528007 | -0.373594 | 0.154413 | TRUE | 4d-05_2c | gn | 20.09375
4d-05_2c_ox.xyz | N1(C=c2c(C=C1)c1c(=CN(C=C1)C)cc2)C | -649.7696 | -649.558479 |  |  |  | FALSE | 4d-05_2c | ox
4d-05_2c_rd.xyz | N1(C=c2c(C=C1)c1c(=CN(C=C1)C)cc2)C | -650.6731 | -650.462667 |  |  |  | FALSE | 4d-05_2c | rd
4d-06_2c_gn.xyz | C1=CC=C2N([CH]1)[CH]c1c(=C2)c2=CN3C(=Cc2cc1)C=CC=C3 | -878.8137 | -878.563646 | -0.481225 | -0.340977 | 0.140248 | TRUE | 4d-06_2c | gn | 17.92205
4d-06_2c_ox.xyz | C1=CC=C2N([CH]1)[CH]c1c(=C2)c2=CN3C(=Cc2cc1)C=CC=C3 | -878.2913 | -878.043479 |  |  |  | FALSE | 4d-06_2c | ox
4d-06_2c_rd.xyz | C1=CC=C2N([CH]1)[CH]c1c(=C2)c2=CN3C(=Cc2cc1)C=CC=C3 | -879.1139 | -878.867857 |  |  |  | FALSE | 4d-06_2c | rd
4d-07_2c_gn.xyz | C1=CN2C(=Cc3c(=C2)ccc2=CN4C(=Cc32)C=CC=C4)C=C1 | -878.8151 | -878.564297 | -0.482002 | -0.346345 | 0.135657 | TRUE | 4d-07_2c | gn | 18.07715
4d-07_2c_ox.xyz | C1=CN2C(=Cc3c(=C2)ccc2=CN4C(=Cc32)C=CC=C4)C=C1 | -878.2919 | -878.043488 |  |  |  | FALSE | 4d-07_2c | ox
4d-07_2c_rd.xyz | C1=CN2C(=Cc3c(=C2)ccc2=CN4C(=Cc32)C=CC=C4)C=C1 | -879.121 | -878.873566 |  |  |  | FALSE | 4d-07_2c | rd
4d-08_2c_gn.xyz | C1=CC2=Cc3c(=CN2C=C1)c1=CN2C(=Cc1cc3)C=CC=C2 | -878.8117 | -878.561146 | -0.480797 | -0.340784 | 0.140013 | TRUE | 4d-08_2c | gn | 17.96232
4d-08_2c_ox.xyz | C1=CC2=Cc3c(=CN2C=C1)c1=CN2C(=Cc1cc3)C=CC=C2 | -878.2898 | -878.04151 |  |  |  | FALSE | 4d-08_2c | ox
4d-08_2c_rd.xyz | C1=CC2=Cc3c(=CN2C=C1)c1=CN2C(=Cc1cc3)C=CC=C2 | -879.1129 | -878.867368 |  |  |  | FALSE | 4d-08_2c | rd
4d-09_2c_gn.xyz | C1=CC=c2c(N1C)ccc1c2=CC=CN1C | -650.338 | -650.120914 | -0.549046 | -0.375158 | 0.173888 | TRUE | 4d-09_2c | gn | 20.65715
4d-09_2c_ox.xyz | C1=CC=c2c(N1C)ccc1c2=CC=CN1C | -649.7401 | -649.527706 |  |  |  | FALSE | 4d-09_2c | ox
4d-09_2c_rd.xyz | C1=CC=c2c(N1C)ccc1c2=CC=CN1C | -650.666 | -650.452599 |  |  |  | FALSE | 4d-09_2c | rd